## 1.30.23Lag
ICP Data - ICP Run 6.27.23
Experiment Identifier: | Exp_01302023_NF270_6_lag_D_SS_KCl
|  |  | Sample ID | ICP ID | Nitric Acid Required Volume | Sample | ICP Data | Adjusted Data | ICP Data - diluted | Adjusted Data - diluted
Experiment Type: | Diafiltration |  |  |  | mL | mL | mg/L | mmole/L | mg/L | mmole/L
Number of Salts: | 1 |  | NF270.6LAG 1.30.23 FEED | 141 | 5 | 0.12 | 15.28985 | 16.68543 | 14.99453 | 16.36316
Salts: | KCl |  | NF270.6LAG 1.30.23 DIAFILTRATE | 142 | 5 | 0.012 | 12.65523 | 135.1903 | 1.397085 | 1.524604 | aimed for 1.2mM | 153.985
Initial Concentration (mM): | 15 | mM | NF270.6LAG 1.30.23 FINAL TUBE | 143 | 5 | 0.012 | 7.315581 | 78.14912
Dialysate Concentration (mM): | 120 | mM | NF270.6LAG 1.30.23 RETENTATE | 144 | 5 | 0.012 | 9.356262 | 99.94882 | 1.171006 | 1.27789 | aimed for 1mM (assuming retentate was 100mM) | 129.0669
|  |  | NF270.6LAG 1.30.23 PERM 1 | 145 | 5 | 0.025 | 1.992973 | 10.24573
Empty SC Weight: | 31.34 | g | NF270.6LAG 1.30.23 PERM 2 | 146 | 5 | 0.025 | 3.502033 | 18.0037
Initial SC Weight w/ Solution: | 41.34 | g | NF270.6LAG 1.30.23 PERM 3 | 147 | 5 | 0.025 | 5.026995 | 25.84342
Final SC Weight: | 40.92 | g | NF270.6LAG 1.30.23 PERM 4 | 148 | 5 | 0.025 | 6.434847 | 33.08108
|  |  | NF270.6LAG 1.30.23 PERM 5 | 149 | 5 | 0.025 | 8.325624 | 42.80143
Initial Pressure: | 13.394 | PSI | NF270.6LAG 1.30.23 PERM 6 | 150 | 5 | 0.025 | 9.697399 | 49.85363
Operating Pressure: | 60.185 | PSI | NF270.6LAG 1.30.23 PERM 7 | 151 | 5 | 0.025 | 11.10407 | 57.0852
|  |  | NF270.6LAG 1.30.23 PERM 8 | 152 | 5 | 0.025 | 12.57032 | 64.62308
Final Tube Vial Weight: | 2.75 | g | NF270.6LAG 1.30.23 PERM 9 | 153 | 5 | 0.025 | 14.51603 | 74.62586
Final Tube Vial w/ Solution Weight: | 3.45 | g | NF270.6LAG 1.30.23 PERM 10 | 154 | 5 | 0.025 | 15.3443 | 78.88393
14.32148
13.34657
7.741825
10.85909

## 2.1.23Lag
ICP Data - ICP Run 6.27.23
Experiment Identifier: | Exp_02012023_NF270_6_Lag_D_SS_KCl
|  |  | Sample ID | ICP ID | Nitric Acid Required Volume | Sample | ICP Data | Adjusted Data | IC Data | Adjusted Data
Experiment Type: | Diafiltration |  |  |  | mL | mL |  | mmole/L
Number of Salts: | 1 |  | NF270.6LAG 2.1.23 FEED | 155 | 5 | 0.12 | 1.036383 | 1.130979
Salts: | KCl |  | NF270.6LAG 2.1.23 DIAFILTRATE | 156 | 5 | 0.12 | 11.49835 | 12.54786 | 10.44 | 12.92892
Initial Concentration (mM): | 1 | mM | NF270.6LAG 2.1.23 FINAL TUBE | 157 | 5 | 0.12 | 6.329923 | 6.907686
Dialysate Concentration (mM): | 12 | mM | NF270.6LAG 2.1.23 RETENTATE | 158 | 5 | 0.12 | 8.979486 | 9.799088 | 8.223 | 10.18338
|  |  | NF270.6LAG 2.1.23 PERM 1 | 159 | 5 | 0.12 | 0.8018066 | 0.8749914
Empty SC Weight: | 31.06 | g | NF270.6LAG 2.1.23 PERM 2 | 160 | 5 | 0.12 | 1.339749 | 1.462035
Initial SC Weight w/ Solution: | 41.09 | g | NF270.6LAG 2.1.23 PERM 3 | 161 | 5 | 0.12 | 2.006756 | 2.189922
Final SC Weight: | 40.72 | g | NF270.6LAG 2.1.23 PERM 4 | 162 | 5 | 0.12 | 2.610478 | 2.848749
|  |  | NF270.6LAG 2.1.23 PERM 5 | 163 | 5 | 0.12 | 3.268327 | 3.566643
Initial Pressure: | 12.974 | PSI | NF270.6LAG 2.1.23 PERM 6 | 164 | 5 | 0.12 | 3.706395 | 4.044696
Operating Pressure: | 58.092 | PSI | NF270.6LAG 2.1.23 PERM 7 | 165 | 5 | 0.12 | 4.277079 | 4.667469
|  |  | NF270.6LAG 2.1.23 PERM 8 | 166 | 5 | 0.12 | 4.622442 | 5.044355
Final Tube Vial Weight: | 2.77 | g | NF270.6LAG 2.1.23 PERM 9 | 167 | 5 | 0.12 | 5.145146 | 5.614769
Final Tube Vial w/ Solution Weight: | 3.41 | g | NF270.6LAG 2.1.23 PERM 10 | 168 | 5 | 0.12 | 5.88916 | 6.426692