## 10.25.22Lag
ICP Data - ICP Run 6.27.23
Experiment Identifier: | Exp_10252022_NF270_5_Lag_D_SS_KCl
|  |  | Sample ID | ICP ID | Nitric Acid Required Volume | Sample | ICP Data | Adjusted Data
Experiment Type: | Diafiltration |  |  |  | mL | mL | mg/L | mmole/L
Number of Salts: | 1 |  | NF270.5LAG 10.25.22 FEED | 1 | 5 | 0.12 | 15.7725 | 17.21213
Salts: | KCl |  | NF270.5LAG 10.25.22 DIAFILTRATE | 2 | 5 | 0.012 | 12.03185 | 128.531
Initial Concentration (mM): | 15 | mM | NF270.5LAG 10.25.22 FINAL TUBE | 3 | 5 | 0.012 | 7.520412 | 80.33724
Dialysate Concentration (mM): | 120 | mM | NF270.5LAG 10.25.22 RETENTATE | 4 | 5 | 0.012 | 9.23305 | 98.63259
|  |  | NF270.5LAG 10.25.22 PERM 1 | 5 | 5 | 0.025 | 2.067779 | 10.6303
Empty SC Weight: | 31.54 | g | NF270.5LAG 10.25.22 PERM 2 | 6 | 5 | 0.025 | 2.766248 | 14.22108
Initial SC Weight w/ Solution: | 41.63 | g | NF270.5LAG 10.25.22 PERM 3 | 7 | 5 | 0.025 | 4.614255 | 23.72155
Final SC Weight: | 40.96 | g | NF270.5LAG 10.25.22 PERM 4 | 8 | 5 | 0.025 | 6.141186 | 31.57139
|  |  | NF270.5LAG 10.25.22 PERM 5 | 9 | 5 | 0.025 | 7.960376 | 40.92372
Initial Pressure: | 12.874 | PSI | NF270.5LAG 10.25.22 PERM 6 | 10 | 5 | 0.025 | 9.487062 | 48.7723
Operating Pressure: | 58.797 | PSI | NF270.5LAG 10.25.22 PERM 7 | 11 | 5 | 0.025 | 11.09136 | 57.01987
|  |  | NF270.5LAG 10.25.22 PERM 8 | 12 | 5 | 0.025 | 12.04426 | 61.91865
Final Tube Vial Weight: | 2.79 | g | NF270.5LAG 10.25.22 PERM 9 | 13 | 5 | 0.025 | 12.8687 | 66.15706
Final Tube Vial w/ Solution Weight: | 3.54 | g | NF270.5LAG 10.25.22 PERM 10 | 14 | 5 | 0.025 | 14.76003 | 75.88026
14.61753
8.525914
11.12234

## 10.26.22Lag
ICP Data - ICP Run 6.27.23
Experiment Identifier: | Exp_10262022_NF270_5_lag_D_SS_KCl
|  |  | Sample ID | ICP ID | Nitric Acid Required Volume | Sample | ICP Data | Adjusted Data
Experiment Type: | Diafiltration |  |  |  | mL | mL | mg/L | mmole/L
Number of Salts: | 1 |  | NF270.5LAG 10.26.22 FEED | 15 | 5 | 0.12 | 15.99028 | 17.44979
Salts: | KCl |  | NF270.5LAG 10.26.22 DIAFILTRATE | 16 | 5 | 0.012 | 11.77383 | 125.7746
Initial Concentration (mM): | 15 | mM | NF270.5LAG 10.26.22 FINAL TUBE | 17 | 5 | 0.012 | 7.91858 | 84.59069
Dialysate Concentration (mM): | 120 | mM | NF270.5LAG 10.26.22 RETENTATE | 18 | 5 | 0.012 | 9.11337 | 97.3541
|  |  | NF270.5LAG 10.26.22 PERM 1 | 19 | 5 | 0.025 | 2.416366 | 12.42236
Empty SC Weight: | 31.55 | g | NF270.5LAG 10.26.22 PERM 2 | 20 | 5 | 0.025 | 4.301371 | 22.11304
Initial SC Weight w/ Solution: | 41.64 | g | NF270.5LAG 10.26.22 PERM 3 | 21 | 5 | 0.025 | 5.88312 | 30.24469
Final SC Weight: | 41.69 | g | NF270.5LAG 10.26.22 PERM 4 | 22 | 5 | 0.025 | 7.647898 | 39.31729
|  |  | NF270.5LAG 10.26.22 PERM 5 | 23 | 5 | 0.025 | 11.39723 | 58.59232
Initial Pressure: | 12.684 | PSI | NF270.5LAG 10.26.22 PERM 6 | 24 | 5 | 0.025 | 10.20632 | 52.46995
Operating Pressure: | 60.756 | PSI | NF270.5LAG 10.26.22 PERM 7 | 25 | 5 | 0.025 | 12.01201 | 61.7529
|  |  | NF270.5LAG 10.26.22 PERM 8 | 26 | 5 | 0.025 | 13.71266 | 70.49579
Final Tube Vial Weight: | 2.77 | g | NF270.5LAG 10.26.22 PERM 9 | 27 | 5 | 0.025 | 14.38632 | 73.95905
Final Tube Vial w/ Solution Weight: | 3.46 | g | NF270.5LAG 10.26.22 PERM 10 | 28 | 5 | 0.025 | 15.88636 | 81.67061
9.431258
11.91186
7.611775
9.129877

## 11.2.22Lag
ICP Data - ICP Run 6.27.23
Experiment Identifier: | Exp_11022022_NF270_5_Lag_F_SS_KCl | [7 empty] | Running Checks
|  |  | Sample ID | ICP ID | Nitric Acid Required Volume | Sample | ICP Data | Adjusted Data | IC Data | Adjusted Data
Experiment Type: | Diafiltration |  |  |  | mL | mL | mg/L | mmole/L | mg/L | mmole/L
Number of Salts: | 1 |  | NF270.5LAG 11.2.22 FEED | 29 | 5 | 0.12 | 15.62928 | 17.05584 | 14.345 | 17.76488
Salts: | KCl |  | NF270.5LAG 11.2.22 DIAFILTRATE | 30 | 5 | 0.012 | 13.62908 | 145.5934 | 10.491 | 127.1802
Initial Concentration (mM): | 15 | mM | NF270.5LAG 11.2.22 FINAL TUBE | 31 | 5 | 0.012 | 8.327685 | 88.96099 | 6.452 | 78.21628
Dialysate Concentration (mM): | 120 | mM | NF270.5LAG 11.2.22 RETENTATE | 32 | 5 | 0.012 | 10.89649 | 116.4024 | 8.031 | 97.35817
|  |  | NF270.5LAG 11.2.22 PERM 1 | 33 | 5 | 0.025 | 2.287409 | 11.7594 | 1.862 | 10.86297
Empty SC Weight: | 31.5 | g | NF270.5LAG 11.2.22 PERM 2 | 34 | 5 | 0.025 | 3.854906 | 19.81779 | 3.143 | 18.33637
Initial SC Weight w/ Solution: | 41.5 | g | NF270.5LAG 11.2.22 PERM 3 | 35 | 5 | 0.025 | 5.382726 | 27.67221 | 4.967 | 28.97765
Final SC Weight: | 41.4 | g | NF270.5LAG 11.2.22 PERM 4 | 36 | 5 | 0.025 | 7.18085 | 36.91623 | 5.83 | 34.01242
|  |  | NF270.5LAG 11.2.22 PERM 5 | 37 | 5 | 0.025 | 8.71229 | 44.78925 | 6.898 | 40.24317
Initial Pressure: | 6.515 | PSI | NF270.5LAG 11.2.22 PERM 6 | 38 | 5 | 0.025 | 10.42365 | 53.58722 | 8.894 | 51.88791
Operating Pressure: | 42.494 | PSI | NF270.5LAG 11.2.22 PERM 7 | 39 | 5 | 0.025 | 11.51405 | 59.19292 | 9.717 | 56.68932
|  |  | NF270.5LAG 11.2.22 PERM 8 | 40 | 5 | 0.025 | 13.32709 | 68.51359 | 10.582 | 61.73576
Final Tube Vial Weight: | 2.76 | g | NF270.5LAG 11.2.22 PERM 9 | 41 | 5 | 0.025 | 14.86998 | 76.44548 | 12.64 | 73.7422
Final Tube Vial w/ Solution Weight: | 3.49 | g | NF270.5LAG 11.2.22 PERM 10 | 42 | 5 | 0.025 | 15.56189 | 80.00258 | 13.142 | 76.67088

## 11.2.22LagB
ICP Data - ICP Run 6.27.23
Experiment Identifier: | Exp_11022022_NF270_5LagB_D_SS_KCl | [7 empty] | Running Checks
|  |  | Sample ID | ICP ID | Nitric Acid Required Volume | Sample | ICP Data | Adjusted Data | IC Data | Adjusted Data
Experiment Type: | Diafiltration |  |  |  | mL | mL | mmole/L | mg/L | mmole/L | mmole/L
Number of Salts: | 1 |  | NF270.5LAGB 11.2.22 FEED | 43 | 5 | 0.12 | 16.0212 | 17.48353 | 13.613 | 16.85837
Salts: | KCl |  | NF270.5LAGB 11.2.22 DIAFILTRATE | 44 | 5 | 0.012 | 14.86425 | 158.7883 | 10.451 | 126.6953
Initial Concentration (mM): | 15 | mM | NF270.5LAGB 11.2.22 FINAL TUBE | 45 | 5 | 0.012 | 9.040506 | 96.57573 | 7.149 | 86.66586
Dialysate Concentration (mM): | 120 | mM | NF270.5LAGB 11.2.22 RETENTATE | 46 | 5 | 0.012 | 10.96599 | 117.1449 | 8.493 | 102.9589
|  |  | NF270.5LAGB 11.2.22 PERM 1 | 47 | 5 | 0.025 | 2.203333 | 11.32718 | 3.089 | 18.02133
Empty SC Weight: | 31.62 | g | NF270.5LAGB 11.2.22 PERM 2 | 48 | 5 | 0.025 | 2.81684 | 14.48117 | 4.827 | 28.16089
Initial SC Weight w/ Solution: | 41.62 | g | NF270.5LAGB 11.2.22 PERM 3 | 49 | 5 | 0.025 | 4.380246 | 22.51853 | 6.355 | 37.07529
Final SC Weight: | 40.72 | g | NF270.5LAGB 11.2.22 PERM 4 | 50 | 5 | 0.025 | 6.395824 | 32.88047 | 7.475 | 43.60941
|  |  | NF270.5LAGB 11.2.22 PERM 5 | 51 | 5 | 0.025 | 8.267483 | 42.50253 | 8.509 | 49.6418
Initial Pressure: | 6.208 | PSI | NF270.5LAGB 11.2.22 PERM 6 | 52 | 5 | 0.025 | 11.37205 | 58.46291 | 8.908 | 51.96958
Operating Pressure: | 40.466 | PSI | NF270.5LAGB 11.2.22 PERM 7 | 53 | 5 | 0.025 | 12.15814 | 62.50414 | 10.367 | 60.48144
|  |  | NF270.5LAGB 11.2.22 PERM 8 | 54 | 5 | 0.025 | 15.42243 | 79.28559 | 11.233 | 65.53371
Final Tube Vial Weight: | 2.74 | g | NF270.5LAGB 11.2.22 PERM 9 | 55 | 5 | 0.025 | 14.92427 | 76.72462 | 12.296 | 71.73529
Final Tube Vial w/ Solution Weight: | 3.52 | g | NF270.5LAGB 11.2.22 PERM 10 | 56 | 5 | 0.025 | 16.49834 | 84.8168 | 12.858 | 75.01402

## 9.25.23overflow
*previously 11.2.22overflow
ICP Data - ICP Run 9.27.23
| Experiment Identifier: | Exp_09252023_NF270_5_overflow_D_SS_KCl
|  |  |  | Sample ID | ICP ID | Nitric Acid Required Volume | Sample | ICP Data | Adjusted Data
| Experiment Type: | Diafiltration |  |  |  | mL | mL | mg/L | mmole/L
| Number of Salts: | 1 |  | NF270.5OVER 9.25.23 FEED | 1 | 5 | 0.12 | 13.70418 | 14.95503
| Salts: | KCl |  | NF270.5OVER 9.25.23 DIAFILTRATE | 2 | 5 | 0.012 | 11.053 | 118.0743
| Initial Concentration (mM): | 15 | mM | NF270.5OVER 9.25.23 FINAL TUBE | 3 | 5 | 0.012 | 6.604453 | 70.55245
| Dialysate Concentration (mM): | 120 | mM | NF270.5OVER 9.25.23 RETENTATE | 4 | 5 | 0.012 | 8.625897 | 92.14664
|  |  |  | NF270.5OVER 9.25.23 PERM 1 | 5 | 5 | 0.025 | 4.520943 | 23.24184
| Empty SC Weight: | 32.49 | g | NF270.5OVER 9.25.23 PERM 2 | 6 | 5 | 0.025 | 6.547356 | 33.65949
| Initial SC Weight w/ Solution: | 42.8 | g | NF270.5OVER 9.25.23 PERM 3 | 7 | 5 | 0.025 | 7.61207 | 39.13311
| Final SC Weight: | 45.01 | g | NF270.5OVER 9.25.23 PERM 4 | 8 | 5 | 0.025 | 8.589688 | 44.15897
|  |  |  | NF270.5OVER 9.25.23 PERM 5 | 9 | 5 | 0.025 | 9.374731 | 48.19481
| Initial Pressure: | 7.704 | PSI | NF270.5OVER 9.25.23 PERM 6 | 10 | 5 | 0.025 | 10.38946 | 53.41146
| Operating Pressure: | 59.301 | PSI | NF270.5OVER 9.25.23 PERM 7 | 11 | 5 | 0.025 | 11.22884 | 57.72664
|  |  |  | NF270.5OVER 9.25.23 PERM 8 | 12 | 5 | 0.025 | 12.3529 | 63.50537
| Final Tube Vial Weight: | 2.72 | g | NF270.5OVER 9.25.23 PERM 9 | 13 | 5 | 0.025 | 13.01721 | 66.92054
| Final Tube Vial w/ Solution Weight: | 3.51 | g | NF270.5OVER 9.25.23 PERM 10 | 14 | 5 | 0.025 | 13.95789 | 71.75653

## 9.25.23reverse
*previously 11.2.22Rev
ICP Data - ICP Run 9.27.23
| Experiment Identifier: | Exp_09252023_NF270_5_reverse_D_SS_KCl
|  |  |  | Sample ID | ICP ID | Nitric Acid Required Volume | Sample | ICP Data | Adjusted Data
| Experiment Type: | Diafiltration |  |  |  | mL | mL | mg/L | mmole/L
| Number of Salts: | 1 |  | NF270.5REV 9.25.23 FEED | 15 | 5 | 0.12 | 30.88871 | 33.70808
| Salts: | KCl |  | NF270.5REV 9.25.23 DIAFILTRATE | 16 | 5 | 0.025 | 0.7567087 | 3.890185
| Initial Concentration (mM): | 30 | mM | NF270.5REV 9.25.23 FINAL TUBE | 17 | 5 | 0.025 | 2.140375 | 11.00351
| Dialysate Concentration (mM): | 1 | mM | NF270.5REV 9.25.23 RETENTATE | 18 | 5 | 0.025 | 2.817633 | 14.48525
|  |  |  | NF270.5REV 9.25.23 PERM 1 | 19 | 5 | 0.025 | 3.865087 | 19.87014
| Empty SC Weight: | 32.73 | g | NF270.5REV 9.25.23 PERM 2 | 20 | 5 | 0.025 | 3.872991 | 19.91077
| Initial SC Weight w/ Solution: | 42.89 | g | NF270.5REV 9.25.23 PERM 3 | 21 | 5 | 0.025 | 3.482177 | 17.90162
| Final SC Weight: | 43.25 | g | NF270.5REV 9.25.23 PERM 4 | 22 | 5 | 0.025 | 3.222937 | 16.56889
|  |  |  | NF270.5REV 9.25.23 PERM 5 | 23 | 5 | 0.025 | 2.995075 | 15.39746
| Initial Pressure: | 14.541 | PSI | NF270.5REV 9.25.23 PERM 6 | 24 | 5 | 0.025 | 2.834498 | 14.57195
| Operating Pressure: | 60.938 | PSI | NF270.5REV 9.25.23 PERM 7 | 25 | 5 | 0.025 | 2.660636 | 13.67814
|  |  |  | NF270.5REV 9.25.23 PERM 8 | 26 | 5 | 0.025 | 2.527137 | 12.99183
| Final Tube Vial Weight: | 2.75 | g | NF270.5REV 9.25.23 PERM 9 | 27 | 5 | 0.025 | 2.398861 | 12.33237
| Final Tube Vial w/ Solution Weight: | 3.57 | g | NF270.5REV 9.25.23 PERM 10 | 28 | 5 | 0.025 | 2.264599 | 11.64214

## 9.26.23reverse
*previously 11.3.22RevB
ICP Data - ICP Run 9.27.23
| Experiment Identifier: | Exp_09262023_NF270_5_reverse_D_SS_KCl
|  |  |  | Sample ID | ICP ID | Nitric Acid Required Volume | Sample | ICP Data | Adjusted Data
| Experiment Type: | Diafiltration |  |  |  | mL | mL | mg/L | mmole/L
| Number of Salts: | 1 |  | NF270.5REV 9.26.23 FEED | 29 | 5 | 0.012 | 9.205604 | 98.33865
| Salts: | KCl |  | NF270.5REV 9.26.23 DIAFILTRATE | 30 | 5 | 0.12 | 11.348 | 12.38369
| Initial Concentration (mM): | 100 | mM | NF270.5REV 9.26.23 FINAL TUBE | 31 | 5 | 0.025 | 7.529137 | 38.70645
| Dialysate Concentration (mM): | 12 | mM | NF270.5REV 9.26.23 RETENTATE | 32 | 5 | 0.025 | 9.99628 | 51.38976
|  |  |  | NF270.5REV 9.26.23 PERM 1 | 33 | 5 | 0.025 | 11.94893 | 61.42813
| Empty SC Weight: | 32.12 | g | NF270.5REV 9.26.23 PERM 2 | 34 | 5 | 0.025 | 13.05682 | 67.12365
| Initial SC Weight w/ Solution: | 42.19 | g | NF270.5REV 9.26.23 PERM 3 | 35 | 5 | 0.025 | 12.19359 | 62.6859
| Final SC Weight: | 42.85 | g | NF270.5REV 9.26.23 PERM 4 | 36 | 5 | 0.025 | 11.48888 | 59.06303
|  |  |  | NF270.5REV 9.26.23 PERM 5 | 37 | 5 | 0.025 | 10.66684 | 54.83702
| Initial Pressure: | 14.823 | PSI | NF270.5REV 9.26.23 PERM 6 | 38 | 5 | 0.025 | 10.14781 | 52.16876
| Operating Pressure: | 59.781 | PSI | NF270.5REV 9.26.23 PERM 7 | 39 | 5 | 0.025 | 9.506706 | 48.87292
|  |  |  | NF270.5REV 9.26.23 PERM 8 | 40 | 5 | 0.025 | 8.815685 | 45.32045
| Final Tube Vial Weight: | 2.73 | g | NF270.5REV 9.26.23 PERM 9 | 41 | 5 | 0.025 | 8.298344 | 42.66086
| Final Tube Vial w/ Solution Weight: | 3.49 | g | NF270.5REV 9.26.23 PERM 10 | 42 | 5 | 0.025 | 7.870666 | 40.46221

## 9.26.23local
*previously 11.3.22B
ICP Data - ICP Run 9.27.23
| Experiment Identifier: | Exp_09262023_NF270_5_local_D_SS_KCl
|  |  |  | Sample ID | ICP ID | Nitric Acid Required Volume | Sample | ICP Data | Adjusted Data
| Experiment Type: | Diafiltration |  |  |  | mL | mL | mg/L | mmole/L
| Number of Salts: | 1 |  | NF270.5LOCAL 9.26.23 FEED | 43 | 5 | 0.025 | 9.629783 | 49.50602
| Salts: | KCl |  | NF270.5 LOCAL 9.26.23 DIAFILTRATE | 44 | 5 | 0.012 | 9.265803 | 98.98248
| Initial Concentration (mM): | 50 | mM | NF270.5 LOCAL 9.26.23 FINAL TUBE | 45 | 5 | 0.025 | 14.30472 | 73.53956
| Dialysate Concentration (mM): | 100 | mM | NF270.5LOCAL 9.26.23 RETENTATE | 46 | 5 | 0.025 | 19.70626 | 101.3084
|  |  |  | NF270.5LOCAL 9.26.23 PERM 1 | 47 | 5 | 0.025 | 6.223191 | 31.99298
| Empty SC Weight: | 32.24 | g | NF270.5LOCAL 9.26.23 PERM 2 | 48 | 5 | 0.025 | 7.699517 | 39.58266
| Initial SC Weight w/ Solution: | 42.43 | g | NF270.5LOCAL 9.26.23 PERM 3 | 49 | 5 | 0.025 | 8.79672 | 45.2233
| Final SC Weight: | 42.63 | g | NF270.5LOCAL 9.26.23 PERM 4 | 50 | 5 | 0.025 | 9.494968 | 48.81294
|  |  |  | NF270.5LOCAL 9.26.23 PERM 5 | 51 | 5 | 0.025 | 10.35406 | 53.22947
| Initial Pressure: | 15.198 | PSI | NF270.5LOCAL 9.26.23 PERM 6 | 52 | 5 | 0.025 | 11.25639 | 57.86831
| Operating Pressure: | 59.862 | PSI | NF270.5LOCAL 9.26.23 PERM 7 | 53 | 5 | 0.025 | 11.96227 | 61.49714
|  |  |  | NF270.5LOCAL 9.26.23 PERM 8 | 54 | 5 | 0.025 | 12.55641 | 64.55161
| Final Tube Vial Weight: | 2.72 | g | NF270.5LOCAL 9.26.23 PERM 9 | 55 | 5 | 0.025 | 13.14669 | 67.58618
| Final Tube Vial w/ Solution Weight: | 3.42 | g | NF270.5LOCAL 9.26.23 PERM 10 | 56 | 5 | 0.025 | 13.87717 | 71.34152

## 11.14.22local
ICP Data - ICP Run 6.27.23
Experiment Identifier: | Exp_11142022_NF270_5A_D_SS_KCl
|  |  | Sample ID | ICP ID | Nitric Acid Required Volume | Sample | ICP Data | Adjusted Data
Experiment Type: | Diafiltration |  |  |  | mL | mL | mg/L | mmole/L
Number of Salts: | 1 |  | NF270.5 11.14.22 FEED | 127 | 5 | 0.12 | 1.078138 | 1.176545
Salts: | KCl |  | NF270.5 11.14.22 DIAFILTRATE | 128 | 5 | 0.12 | 11.39936 | 12.43984
Initial Concentration (mM): | 1 | mM | NF270.5 11.14.22 FINAL TUBE | 129 | 5 | 0.12 | 5.186009 | 5.659362
Dialysate Concentration (mM): | 12 | mM | NF270.5 11.14.22 RETENTATE | 130 | 5 | 0.12 | 9.789781 | 10.68334
|  |  | NF270.5 11.14.22 PERM 1 | 131 | 5 | 0.12 | 1.131499 | 1.234777
Empty SC Weight: | 31.21 | g | NF270.5 11.14.22 PERM 2 | 132 | 5 | 0.12 | 1.70268 | 1.858092
Initial SC Weight w/ Solution: | 41.22 | g | NF270.5 11.14.22 PERM 3 | 133 | 5 | 0.12 | 2.343699 | 2.55762
Final SC Weight: | 42.46 | g | NF270.5 11.14.22 PERM 4 | 134 | 5 | 0.12 | 2.618236 | 2.857216
|  |  | NF270.5 11.14.22 PERM 5 | 135 | 5 | 0.12 | 2.907267 | 3.172627
Initial Pressure: | 9.194 | PSI | NF270.5 11.14.22 PERM 6 | 136 | 5 | 0.12 | 3.219545 | 3.513409
Operating Pressure: | 59.486 | PSI | NF270.5 11.14.22 PERM 7 | 137 | 5 | 0.12 | 4.696041 | 5.124672
|  |  | NF270.5 11.14.22 PERM 8 | 138 | 5 | 0.12 | 3.949191 | 4.309653
Final Tube Vial Weight: | 2.75 | g | NF270.5 11.14.22 PERM 9 | 139 | 5 | 0.12 | 4.368123 | 4.766823
Final Tube Vial w/ Solution Weight: | 3.56 | g | NF270.5 11.14.22 PERM 10 | 140 | 5 | 0.12 | 4.43376 | 4.838451

## 1.30.23over
ICP Data - ICP Run 6.27.23
Experiment Identifier: | Exp_01302023_NF270_5_Bover_D_SS_KCl | [7 empty] | Running Checks
|  |  | Sample ID | ICP ID | Nitric Acid Required Volume | Sample | ICP Data | Adjusted Data | IC Data | Adjusted Data
Experiment Type: | Diafiltration |  |  |  | mL | mL | mg/L | mmole/L | mg/L | mmole/L
Number of Salts: | 1 |  | NF270.5OVER 1.30.23 FEED | 71 | 5 | 0.12 | 14.8946 | 16.2541 | 12.94 | 16.02492
Salts: | KCl |  | NF270.5OVER 1.30.23 DIAFILTRATE | 72 | 5 | 0.012 | 14.92266 | 159.4122 | 12.409 | 150.4318
Initial Concentration (mM): | 15 | mM | NF270.5OVER 1.30.23 FINAL TUBE | 73 | 5 | 0.012 | 8.006464 | 85.52951 | 7.96 | 96.49745
Dialysate Concentration (mM): | 120 | mM | NF270.5OVER 1.30.23 RETENTATE | 74 | 5 | 0.012 | 11.57263 | 123.6253 | 10.187 | 123.4949
|  |  | NF270.5OVER 1.30.23 PERM 1 | 75 | 5 | 0.025 | 4.032473 | 20.73065 | 3.514 | 20.5008
Empty SC Weight: | 31.33 | g | NF270.5OVER 1.30.23 PERM 2 | 76 | 5 | 0.025 | 5.999899 | 30.84505 | 5.245 | 30.59951
Initial SC Weight w/ Solution: | 41.34 | g | NF270.5OVER 1.30.23 PERM 3 | 77 | 5 | 0.025 | 7.558946 | 38.86 | 6.679 | 38.96552
Final SC Weight: | 42.62 | g | NF270.5OVER 1.30.23 PERM 4 | 78 | 5 | 0.025 | 8.799881 | 45.23956 | 8.054 | 46.98732
|  |  | NF270.5OVER 1.30.23 PERM 5 | 79 | 5 | 0.025 | 10.1989 | 52.43181 | 8.776 | 51.19949
Initial Pressure: | 9.222 | PSI | NF270.5OVER 1.30.23 PERM 6 | 80 | 5 | 0.025 | 11.32722 | 58.23245 | 9.964 | 58.13032
Operating Pressure: | 58.853 | PSI | NF270.5OVER 1.30.23 PERM 7 | 81 | 5 | 0.025 | 12.06133 | 62.00644 | 10.63 | 62.01579
|  |  | NF270.5OVER 1.30.23 PERM 8 | 82 | 5 | 0.025 | 13.86311 | 71.26925 | 12.073 | 70.4343
Final Tube Vial Weight: | 2.73 | g | NF270.5OVER 1.30.23 PERM 9 | 83 | 5 | 0.025 | 14.83631 | 76.2724 | 12.588 | 73.43883
Final Tube Vial w/ Solution Weight: | 3.51 | g | NF270.5OVER 1.30.23 PERM 10 | 84 | 5 | 0.025 | 15.81079 | 81.28213 | 13.689 | 79.8621

## 8.22.23Local
ICP Data - ICP Run 8.25.23 and 9.28.23
Experiment Identifier: | Exp_08222023_NF270_5_local_D_SS_KCl
|  |  | Sample ID | ICP ID | Nitric Acid Required Volume | Sample | ICP Data | Adjusted Data
Experiment Type: | Diafiltration |  |  |  | mL | mL | mg/L | mmole/L
Number of Salts: | 1 |  | NF270.5LOCAL 8.25.23 FEED | 7 | 5 | 0.12 | 10.23567 | 11.16993
Salts: | KCl |  | NF270.5 8.25.23LOCAL DIAFILTRATE | 8 | 5 | 0.025 | 9.643637 | 49.57725
Initial Concentration (mM): | 10 | mM | NF270.5 8.25.23LOCAL FINAL TUBE | 9 | 5 | 0.12 | 29.4144 | 32.09919
Dialysate Concentration (mM): | 50 | mM | NF270.5 8.25.23LOCAL RETENTATE | 10 | 5 | 0.12 | 48.69119 | 53.13548
|  |  | NF270.5 8.25.23LOCAL PERM 1 | 11 | 5 | 0.12 | 4.789946 | 5.227148
Empty SC Weight: | 31.87 | g | NF270.5 8.25.23LOCAL PERM 2 | 12 | 5 | 0.12 | 6.65911 | 7.26692
Initial SC Weight w/ Solution: | 41.87 | g | NF270.5 8.25.23LOCAL PERM 3 | 13 | 5 | 0.12 | 9.201206 | 10.04105
Final SC Weight: | 41.58 | g | NF270.5 8.25.23LOCAL PERM 4 | 14 | 5 | 0.12 | 12.0127 | 13.10916
|  |  | NF270.5 8.25.23LOCAL PERM 5 | 15 | 5 | 0.12 | 15.02509 | 16.39651
Initial Pressure: | 12.751 | PSI | NF270.5 8.25.23LOCAL PERM 6 | 16 | 5 | 0.12 | 17.26162 | 18.83718
Operating Pressure: | 57.968 | PSI | NF270.5 8.25.23LOCAL PERM 7 | 17 | 5 | 0.12 | 19.79904 | 21.6062
|  |  | NF270.5 8.25.23LOCAL PERM 8 | 18 | 5 | 0.12 | 21.8583 | 23.85341
Final Tube Vial Weight: | 3.39 | g | NF270.5 8.25.23LOCAL PERM 9 | 19 | 5 | 0.12 | 24.32415 | 26.54434
Final Tube Vial w/ Solution Weight: | 4.16 | g | NF270.5 8.25.23LOCAL PERM 10 | 20 | 5 | 0.12 | 26.97049 | 29.43222
[7 empty] | 9.229916 | 10.03466
[7 empty] | 9.724326 | 9.82173
[7 empty] | 28.45859 | 2.688567
[7 empty] | 49.94523 | 4.164744

## 8.22.23LowP
ICP Data - ICP Run 8.25.23
Experiment Identifier: | Exp_08222023_NF270_5_lowP_D_SS_KCl
|  |  | Sample ID | ICP ID | Nitric Acid Required Volume | Sample | ICP Data | Adjusted Data
Experiment Type: | Diafiltration |  |  |  | mL | mL | mg/L | mmole/L
Number of Salts: | 1 |  | NF270.5 GLOBAL LOWP 8.22.23 FEED | 21 | 5 | 0.12 | 14.22326 | 15.52149
Salts: | KCl |  | NF270.5 GLOBAL LOWP 8.22.23 DIAFILTRATE | 22 | 5 | 0.012 | 11.62606 | 124.1961
Initial Concentration (mM): | 15 | mM | NF270.5 GLOBAL LOWP 8.22.23 FINAL TUBE | 23 | 5 | 0.012 | 7.848962 | 83.847
Dialysate Concentration (mM): | 120 | mM | NF270.5 GLOBAL LOWP 8.22.23 RETENTATE | 24 | 5 | 0.012 | 8.815629 | 94.17347
|  |  | NF270.5 GLOBAL LOWP 8.22.23 PERM 1 | 25 | 5 | 0.025 | 2.717896 | 13.97251
Empty SC Weight: | 31.92 | g | NF270.5 GLOBAL LOWP 8.22.23 PERM 2 | 26 | 5 | 0.025 | 3.973282 | 20.42636
Initial SC Weight w/ Solution: | 42.05 | g | NF270.5 GLOBAL LOWP 8.22.23 PERM 3 | 27 | 5 | 0.025 | 5.783058 | 29.73028
Final SC Weight: | 41.8 | g | NF270.5 GLOBAL LOWP 8.22.23 PERM 4 | 28 | 5 | 0.025 | 6.988137 | 35.92551
|  |  | NF270.5 GLOBAL LOWP 8.22.23 PERM 5 | 29 | 5 | 0.025 | 8.568812 | 44.05164
Initial Pressure: | 0.138 | PSI | NF270.5 GLOBAL LOWP 8.22.23 PERM 6 | 30 | 5 | 0.025 | 9.766141 | 50.20703
Operating Pressure: | 20.973 | PSI | NF270.5 GLOBAL LOWP 8.22.23 PERM 7 | 31 | 5 | 0.025 | 10.86553 | 55.85889
|  |  | NF270.5 GLOBAL LOWP 8.22.23 PERM 8 | 32 | 5 | 0.025 | 12.14161 | 62.41913
Final Tube Vial Weight: | 3.41 | g | NF270.5 GLOBAL LOWP 8.22.23 PERM 9 | 33 | 5 | 0.025 | 13.4203 | 68.99281
Final Tube Vial w/ Solution Weight: | 4.2 | g | NF270.5 GLOBAL LOWP 8.22.23 PERM 10 | 34 | 5 | 0.025 | 14.43063 | 74.18681
Running Checks
|  |  | NF270.5 GLOBAL LOWP 8.22.23 DILUTE DIAFILTRATE | 35 | 5 | 0.12 | 9.942241 | 10.84972 | aimed for 12
|  |  | NF270.5 GLOBAL LOWP 8.22.23 DILUTE RETENTATE | 36 | 5 | 0.12 | 7.173114 | 7.82784 | aimed for 10 (assuming retentate was 100mM)