## Sheet1
[6 empty] | Feed [mM] |  |  | Diafiltrate [mM]
Initials | Membrane Identity | Exp Name | Data Quality |  | Prep | [NaCl] | [CaCl2] | [LaCl3] | [NaCl] | [CaCl2] | [LaCl3]
JAO | NF270_MC2 | 05.07.24_NaCl |  |  | MilliQ Wash | 1 |  |  | 50
JAO | NF270_MC2 | 05.07.24_CaCl2 |  |  | MilliQ Wash |  | 1 |  |  | 50
JAO | NF270_MC2 | 05.21.24_LaCl3 |  |  | MilliQ Wash |  |  | 1 |  |  | 20
JAO | NF270_MC2 | 05.08.24_E1 |  |  | MilliQ Wash | 10 |  |  | 5 | 50
JAO | NF270_MC2 | 05.08.24_E2 |  |  | MilliQ Wash | 20 |  |  | 10 | 50
JAO | NF270_MC2 | 05.08.24_E3 |  |  | MilliQ Wash |  | 10 |  | 50 | 4
JAO | NF270_MC2 | 05.08.24_E4 |  |  | MilliQ Wash |  | 20 |  | 50 | 8
JAO | NF270_MC2 | 05.09.24_E5 |  |  | MilliQ Wash | 10 | 1 |  | 50 | 50
JAO | NF270_MC2 | 05.21.24_E6 |  |  | pH 1 Sit, MilliQ Wash |  |  | 5 |  | 50 | 0.2
JAO | NF270_MC2 | 05.21.24_E7 |  |  | pH 1 Sit, MilliQ Wash |  |  | 10 |  | 50 | 0.4
JAO | NF270_MC2 | 05.22.24_E8 |  |  | pH 1 Sit, MilliQ Wash |  | 10 |  |  | 6 | 15
LL | NF270_MC2 | 05.28.24_E11 |  |  | pH 1 Sit, MilliQ Wash | 10 |  |  | 5 |  | 15
LL | NF270_MC2 | 05.28.24_E12 |  |  | pH 1 Sit, MilliQ Wash | 20 |  |  | 10 |  | 15
LL | NF270_MC2 | 05.29.24_E13 | BAD |  | pH 1 Sit, MilliQ Wash |  |  | 5 | 50 |  | 0.2
LL | NF270_MC2 | 05.29.24_E14 | BAD |  | pH 1 Sit, MilliQ Wash |  |  | 10 | 50 |  | 0.4
LL | NF270_MC2 | 05.30.24_E15 |  |  | pH 1 Sit, MilliQ Wash | 10 |  | 1 |  | 50 | 10
JAO | NF270_MC3 | 07.09.24_NaCl |  |  | MilliQ Wash | 1 |  |  | 150
JAO | NF270_MC3 | 07.22.24_SNaCl |  |  |  | 150 |  |  | 0
JAO | NF270_MC3 | 07.11.24_CaCl2 |  |  | MilliQ Wash |  | 1 |  |  | 50
JAO | NF270_MC3 | 07.11.24_SCaCl2 |  |  | MilliQ Wash |  | 1 |  |  | 50
JAO | NF270_MC3 | 07.12.24_S2CaCl2 |  |  | 3 mL pH 1, 3 mL MilliQ |  | 1 |  |  | 50
LL | NF270_MC4 | 07.11.24_SNaCl |  |  |  | 1 |  |  | 150
LL | NF270_MC4 | 07.11.24_SLaCl3 | [5 empty] | 1 |  |  | 20
LL | NF270_MC4 | 07.12.24_E13 | [5 empty] | 5 | 50 |  | 0.2
LL | NF270_MC4 | 07.15.24_E14 | [5 empty] | 10 | 50 |  | 0.4
LL | NF270_MC4 | 07.16.24_E16 |  |  |  | 50 |  | 1 | 10 |  | 20
LL | NF270_MC4 | 07.16.24_E17 |  |  |  |  | 50 | 1 |  | 0 | 20
JAO | NF270_MC5 | 07.23.24_NaCl |  |  | 3 mL pH 1, 3 mL MilliQ | 1 |  |  | 150
JAO | NF270_MC5 | 07.23.24_SNaCl |  |  | MilliQ Wash | 1 |  |  | 150
JAO | NF270_MC5 | 07.23.24_S2NaCl |  |  | MilliQ Wash | 1 |  |  | 150
Proposed Experiments
|  |  |  | MilliQ Wash |  | 5 | 10 | Conc |  |  | 20
|  |  |  | MilliQ Wash |  | 5 | Conc. | 10 |  | 50
|  |  |  | MilliQ Wash |  | 10 | 5 | Conc
|  |  |  | MilliQ Wash |  | Conc. | 5 | 10
|  |  |  | MilliQ Wash |  | 10 | Conc | 5
|  |  |  | MilliQ Wash |  | Conc. | 10 | 5