## 07.09.24_NaCl
Datapoints: | 404 |  | Notes: | Feed - 1 mM NaCl, Diafiltrate - 150 mM NaCl, 350RPM, Wash with 3 mL Di Water
[10 empty] | Vial Data | [7 empty] | ICP Salt 1 Calibration |  | ICP Salt 2 Calibration
Time (s) | Mass (g) | Pressure (psi) | Retentate Temp | Retentate Cond @ Temp (uS/cm) | Permeate Temp | Permeate Cond @ Temp (uS/cm) | Vial Swap |  |  |  | Conductivity @ Temp | Sample Volume (mL) | Nitric Acid Volume (mL) | ICP Salt 1 Corrected Intensity (cps) | ICP Salt 1 (mg/L) | ICP Salt 2 (ppm) | ICP Salt 2 Measurement Error (%) | Concentration | Intensity (cps) | Concentration | Intensity (cps)
0.286 | 0.01 | 0.465 | 20.75 | 97.34 |  | 22.34 | 0 | Experiment Name: | JAO_070924_NF270_MC3_NaCl_NaCl.xlsx | Feed | 119.57 | 0.12 | 5 | 464567.7 | 0.9617832 |  |  | 0 | 18993.83
7.459 | 0.01 | 0.465 | 20.75 | 98.85 |  | 25.56 | 0 |  |  | Diafiltrate | 13338 | 0.025 | 5 | 18281911.2 | 15.59904 |  |  | 1 | 945498.6
13.929 | 0.02 | 0.492 | 20.76 | 98.95 |  | 25.63 | 0 | Initial Solution Weight: | 10 | Retentate | 9431.6 | 0.025 | 5 | 12060484.5 | 10.48803 |  |  | 2 | 1871892.5
20.983 | 0.01 | 6.619 | 20.76 | 98.98 |  | 26.13 | 0 | Final Solution Weight: | 10.5642 | Final Tube | 6784.7 | 0.05 | 5 | 19761247.5 | 16.81434 |  |  | 3 | 2926300.2
27.704 | 0.02 | 10.127 | 20.77 | 99.33 |  | 26.43 | 0 |  |  | Vial 1 | 201.06 | 0.05 | 5 | 356069.1 | 0.8726497 |  |  | 4 | 3891957.7
34.659 | 0.02 | 11.072 | 20.77 | 100.15 |  | 26.88 | 0 | Final Vial Weight: | 2.6485 | Vial 2 | 820.28 | 0.05 | 5 | 1593438.3 | 1.88917 |  |  | 5 | 4900694.3
41.248 | 0.01 | 11.649 | 20.77 | 99.86 |  | 27.38 | 0 | Final Vial w/ Solution: | 3.3572 | Vial 3 | 1737.6 | 0.05 | 5 | 3580504.0 | 3.521579 |  |  | 8 | 8359794.2
48.31 | 0.02 | 43.118 | 20.77 | 99.53 |  | 28.75 | 0 |  |  | Vial 4 | 2699.6 | 0.05 | 5 | 5946672.2 | 5.465428 |  |  | 10 | 11060157.2
55.02 | 0.01 | 54.609 | 20.78 | 102.99 |  | 32.02 | 0 | ICP Calibration Points (#): | 10 | Vial 5 | 3532.3 | 0.05 | 5 | 8169621.8 | 7.29162 |  |  | 15 | 17356950.5
61.814 | 0.02 | 55.418 | 20.78 | 106.05 |  | 35.99 | 0 | Number of Salts: | 1 | Vial 6 | 4294.9 | 0.05 | 5 | 10333777.3 | 9.069511 |  |  | 20 | 24398686.7
68.673 | 0.02 | 55.815 | 20.78 | 105.61 |  | 40.11 | 0 | Salt 1: | NaCl | Vial 7 | 5054.4 | 0.05 | 5 | 12794408.5 | 11.09096
75.574 | 0.01 | 56.021 | 20.79 | 124.19 |  | 43.36 | 0 | Salt 2: |  | Vial 8 | 5738.8 | 0.05 | 5 | 14517256.9 | 12.50631
82.36 | 0.01 | 56.14 | 20.79 | 142.1 |  | 46.86 | 0 |  |  | Vial 9 | 6361.7 | 0.05 | 5 | 17019274.4 | 14.56176
89.14 | 0.01 | 56.209 | 20.79 | 164.41 |  | 50.2 | 0 |  |  | Vial 10 | 6985.6 | 0.05 | 5 | 18405874.8 | 15.70088
96 | 0.01 | 56.25 | 20.78 | 184.48 |  | 54.42 | 0
102.902 | 0.01 | 56.273 | 20.79 | 209.14 |  | 58.56 | 0
109.783 | 0.02 | 56.281 | 20.79 | 229.31 |  | 65.25 | 0
116.479 | 0.01 | 56.284 | 20.79 | 252.67 |  | 71.46 | 0
123.444 | 0.01 | 56.282 | 20.79 | 271.92 |  | 78.62 | 0
130.049 | 0.01 | 56.275 | 20.78 | 297.09 |  | 86.17 | 0
137.126 | 0.01 | 56.266 | 20.79 | 317.37 |  | 97.01 | 0
143.918 | 0.01 | 56.254 | 20.79 | 341.37 |  | 107.94 | 0
150.985 | 0.01 | 56.241 | 20.79 | 365.97 |  | 116.93 | 0
157.938 | 0.02 | 56.227 | 20.79 | 388.99 |  | 128.99 | 0
164.647 | 0.02 | 56.212 | 20.79 | 416.4 |  | 141.46 | 0
171.71 | 0.02 | 56.199 | 20.78 | 437.12 |  | 156.06 | 0
178.309 | 0.01 | 56.184 | 20.79 | 464.52 |  | 169.02 | 0
185.347 | 0.02 | 56.172 | 20.78 | 492.1 |  | 182.13 | 0
191.98 | 0.01 | 56.159 | 20.79 | 518.14 |  | 197.76 | 0
198.381 | 0.01 | 56.147 | 20.78 | 541.33 |  | 211.9 | 0
204.768 | 0.01 | 56.134 | 20.78 | 569.08 |  | 228.11 | 0
211.281 | 0.02 | 56.124 | 20.78 | 594.8 |  | 243.23 | 0
217.669 | 0.01 | 56.112 | 20.78 | 624.18 |  | 258.66 | 0
224.177 | 0.02 | 56.102 | 20.78 | 657.52 |  | 278.29 | 0
231.239 | 0.02 | 56.087 | 20.78 | 682.41 |  | 298.67 | 0
237.815 | 0.02 | 56.072 | 20.78 | 709.99 |  | 318.15 | 0
245.013 | 0.02 | 56.06 | 20.78 | 744.64 |  | 337.21 | 0
251.397 | 0.05 | 56.048 | 20.78 | 769.45 |  | 356.64 | 0
257.895 | 0.08 | 56.038 | 20.78 | 799.6 |  | 378.18 | 0
264.962 | 0.12 | 56.028 | 20.78 | 831.87 |  | 400.4 | 0
271.564 | 0.12 | 56.018 | 20.78 | 857.68 |  | 421.88 | 0
278.492 | 0.14 | 56.009 | 20.78 | 892.72 |  | 446.43 | 0
285.215 | 0.18 | 56.001 | 20.78 | 919.35 |  | 466.34 | 0
292.223 | 0.2 | 55.992 | 20.78 | 952.87 |  | 488.72 | 0
298.906 | 0.23 | 55.985 | 20.78 | 985.21 |  | 512.59 | 0
305.875 | 0.27 | 55.978 | 20.78 | 1019.27 |  | 540.17 | 0
312.567 | 0.31 | 55.971 | 20.78 | 1051.2 |  | 560.15 | 0
319.498 | 0.35 | 55.964 | 20.78 | 1086.49 |  | 587.45 | 0
326.25 | 0.39 | 55.957 | 20.78 | 1114.23 |  | 609.99 | 0
333.223 | 0.41 | 55.952 | 20.77 | 1146.99 |  | 633.27 | 0
340.07 | 0.43 | 55.946 | 20.78 | 1178.86 |  | 664.34 | 0
346.861 | 0.48 | 55.942 | 20.78 | 1213.2 |  | 692.6 | 0
353.673 | 0.52 | 55.936 | 20.78 | 1239.58 |  | 705.32 | 0
360.443 | 0.56 | 55.931 | 20.78 | 1273.58 |  | 742 | 0
367.331 | 0.58 | 55.925 | 20.78 | 1305.47 |  | 772.61 | 0
374.113 | 0.6 | 55.924 | 20.78 | 1336.96 |  | 801.42 | 0
381.01 | 0.65 | 55.919 | 20.77 | 1364.8 |  | 830.49 | 0
387.857 | 0.68 | 55.913 | 20.77 | 1402.13 |  | 843.53 | 0
394.651 | 0.73 | 55.909 | 20.77 | 1425.18 |  | 880.56 | 0
401.567 | 0.75 | 55.907 | 20.77 | 1461.2 |  | 898.74 | 0
408.823 | 0.78 | 55.904 | 20.77 | 1495.28 |  | 936.65 | 0
415.881 | 0.81 | 55.901 | 20.77 | 1524.37 |  | 964.01 | 0
422.863 | 0.85 | 55.9 | 20.77 | 1556.98 |  | 994.83 | 0
429.564 | 0.9 | 55.897 | 20.77 | 1585.3 |  | 1024.44 | 0
436.542 | 0.93 | 55.894 | 20.77 | 1614.14 |  | 1054.89 | 0
443.127 | 0.95 | 55.892 | 20.77 | 1647.38 |  | 1051.5 | 0
450.206 | 0.98 | 55.895 | 20.77 | 1679.16 |  | 1107.31 | 0
456.813 | 1.03 | 55.893 | 20.76 | 1716.54 |  | 1141.91 | 1
463.967 | 1.06 | 55.892 | 20.76 | 1735.56 |  | 1170.42 | 0
470.356 | 1.08 | 55.891 | 20.76 | 1764.98 |  | 1199.73 | 0
476.836 | 1.11 | 55.89 | 20.76 | 1799.48 |  | 1235.38 | 0
483.243 | 1.16 | 55.887 | 20.76 | 1823.94 |  | 1260.03 | 0
489.764 | 1.2 | 55.887 | 20.76 | 1851.82 |  | 1292.56 | 0
496.159 | 1.21 | 55.886 | 20.76 | 1887.22 |  | 1317.49 | 0
502.64 | 1.24 | 55.888 | 20.76 | 1904.99 |  | 1331.75 | 0
509.031 | 1.29 | 55.886 | 20.76 | 1936.43 |  | 1356.21 | 0
515.326 | 1.31 | 55.886 | 20.76 | 1956.75 |  | 1386.44 | 0
521.951 | 1.33 | 55.886 | 20.76 | 1995.13 |  | 1420.72 | 0
528.912 | 1.37 | 55.885 | 20.76 | 2015.41 |  | 1437.71 | 0
535.515 | 1.41 | 55.886 | 20.76 | 2058.53 |  | 1469.76 | 0
541.98 | 1.43 | 55.885 | 20.76 | 2081.11 |  | 1495.43 | 0
548.955 | 1.46 | 55.883 | 20.76 | 2105.07 |  | 1520.61 | 0
555.665 | 1.5 | 55.879 | 20.75 | 2132.14 |  | 1532.42 | 0
562.75 | 1.54 | 55.877 | 20.75 | 2157.96 |  | 1564.07 | 0
569.352 | 1.57 | 55.874 | 20.75 | 2192.97 |  | 1602.62 | 0
576.314 | 1.59 | 55.874 | 20.76 | 2221.38 |  | 1591.56 | 0
583.002 | 1.64 | 55.874 | 20.75 | 2243.12 |  | 1616.92 | 0
589.993 | 1.67 | 55.875 | 20.75 | 2269.95 |  | 1647.42 | 0
596.656 | 1.68 | 55.873 | 20.76 | 2300.72 |  | 1686.73 | 0
603.74 | 1.71 | 55.871 | 20.75 | 2326.12 |  | 1707.98 | 0
610.42 | 1.75 | 55.874 | 20.75 | 2359.41 |  | 1762.45 | 0
617.214 | 1.8 | 55.873 | 20.75 | 2387.7 |  | 1784.91 | 0
624.099 | 1.82 | 55.874 | 20.75 | 2411.64 |  | 1788.15 | 0
630.982 | 1.84 | 55.875 | 20.75 | 2447.44 |  | 1826.51 | 0
637.768 | 1.89 | 55.875 | 20.75 | 2466.49 |  | 1863.25 | 0
644.549 | 1.93 | 55.876 | 20.75 | 2495.57 |  | 1874.27 | 0
651.537 | 1.94 | 55.878 | 20.75 | 2526.4 |  | 1925.01 | 0
658.237 | 1.98 | 55.879 | 20.75 | 2549.3 |  | 1954.66 | 0
665.11 | 2.02 | 55.878 | 20.75 | 2590.36 |  | 1990.87 | 0
671.888 | 2.06 | 55.88 | 20.74 | 2597.03 |  | 2002.97 | 1
678.862 | 2.07 | 55.881 | 20.75 | 2631.1 |  | 2022.65 | 0
685.548 | 2.1 | 55.88 | 20.74 | 2665.21 |  | 2062.52 | 0
692.424 | 2.14 | 55.88 | 20.74 | 2684.74 |  | 2090.47 | 0
699.098 | 2.18 | 55.884 | 20.74 | 2710.47 |  | 2121.88 | 0
706.202 | 2.2 | 55.883 | 20.74 | 2752.35 |  | 2150.27 | 0
712.88 | 2.23 | 55.885 | 20.74 | 2767.85 |  | 2170.03 | 0
719.772 | 2.27 | 55.885 | 20.75 | 2787.39 |  | 2199.72 | 0
726.537 | 2.29 | 55.886 | 20.74 | 2824.67 |  | 2215.09 | 0
733.537 | 2.3 | 55.887 | 20.74 | 2845.79 |  | 2252.65 | 0
740.265 | 2.33 | 55.889 | 20.74 | 2877 |  | 2274.02 | 0
747.378 | 2.36 | 55.888 | 20.74 | 2900.64 |  | 2287.17 | 0
754.585 | 2.41 | 55.89 | 20.74 | 2931 |  | 2320.06 | 0
760.957 | 2.41 | 55.891 | 20.74 | 2946.85 |  | 2343.07 | 0
767.361 | 2.42 | 55.891 | 20.75 | 2969.73 |  | 2357.1 | 0
773.863 | 2.45 | 55.893 | 20.75 | 2998.59 |  | 2407.33 | 0
780.335 | 2.48 | 55.893 | 20.74 | 3031.09 |  | 2430.13 | 0
786.759 | 2.52 | 55.895 | 20.74 | 3045.83 |  | 2456.31 | 0
793.162 | 2.54 | 55.895 | 20.74 | 3079.43 |  | 2444.63 | 0
799.613 | 2.56 | 55.895 | 20.74 | 3096.04 |  | 2463.94 | 0
806.06 | 2.6 | 55.896 | 20.74 | 3109.73 |  | 2502.63 | 0
813.216 | 2.64 | 55.896 | 20.74 | 3136.61 |  | 2515 | 0
819.715 | 2.68 | 55.901 | 20.75 | 3157.89 |  | 2552.88 | 0
826.773 | 2.7 | 55.903 | 20.74 | 3188.71 |  | 2583.06 | 0
833.384 | 2.72 | 55.904 | 20.74 | 3220.99 |  | 2612.94 | 0
840.452 | 2.77 | 55.905 | 20.74 | 3232.65 |  | 2613.18 | 0
847.044 | 2.8 | 55.905 | 20.74 | 3265.3 |  | 2658.17 | 0
854.106 | 2.84 | 55.906 | 20.74 | 3299.12 |  | 2680.93 | 0
860.676 | 2.87 | 55.908 | 20.74 | 3311.89 |  | 2701.59 | 0
867.666 | 2.88 | 55.907 | 20.74 | 3333.39 |  | 2714.38 | 0
874.48 | 2.92 | 55.909 | 20.74 | 3344.42 |  | 2733.58 | 0
881.428 | 2.96 | 55.91 | 20.74 | 3376.6 |  | 2777.61 | 0
888.025 | 2.99 | 55.91 | 20.74 | 3405.33 |  | 2800.14 | 0
895.008 | 3.02 | 55.91 | 20.74 | 3431.9 |  | 2817.17 | 0
901.719 | 3.05 | 55.912 | 20.74 | 3454.12 |  | 2850.73 | 0
908.862 | 3.08 | 55.913 | 20.73 | 3482.79 |  | 2877.17 | 1
915.855 | 3.1 | 55.912 | 20.74 | 3502.9 |  | 2893.33 | 0
922.661 | 3.11 | 55.914 | 20.74 | 3527.24 |  | 2927.94 | 0
929.608 | 3.15 | 55.914 | 20.74 | 3555.5 |  | 2953.61 | 0
936.4 | 3.19 | 55.911 | 20.74 | 3582.7 |  | 2953 | 0
943.299 | 3.23 | 55.912 | 20.73 | 3594.34 |  | 2970.35 | 0
950.447 | 3.25 | 55.914 | 20.74 | 3612.38 |  | 3003.45 | 0
957.263 | 3.28 | 55.913 | 20.73 | 3648.89 |  | 2990.6 | 0
964.133 | 3.32 | 55.914 | 20.74 | 3661.93 |  | 2989.36 | 0
971.035 | 3.35 | 55.914 | 20.73 | 3694.74 |  | 2992.91 | 0
977.689 | 3.38 | 55.916 | 20.73 | 3710.05 |  | 2992.89 | 0
984.593 | 3.4 | 55.916 | 20.73 | 3737.28 |  | 2938.98 | 0
991.331 | 3.43 | 55.916 | 20.73 | 3751.84 |  | 3003.08 | 0
998.375 | 3.47 | 55.918 | 20.73 | 3786.89 |  | 2974.19 | 0
1004.954 | 3.48 | 55.918 | 20.73 | 3812.11 |  | 2957.7 | 0
1011.987 | 3.51 | 55.918 | 20.73 | 3821.66 |  | 2984.3 | 0
1018.581 | 3.55 | 55.919 | 20.73 | 3851.09 |  | 3065.9 | 0
1025.191 | 3.56 | 55.919 | 20.73 | 3874.33 |  | 3187.59 | 0
1032.475 | 3.59 | 55.92 | 20.73 | 3893.86 |  | 3248.63 | 0
1039.39 | 3.63 | 55.92 | 20.73 | 3909.73 |  | 3272.96 | 0
1045.955 | 3.67 | 55.923 | 20.73 | 3923.05 |  | 3289.32 | 0
1053.026 | 3.69 | 55.922 | 20.73 | 3962.71 |  | 3295 | 0
1059.525 | 3.72 | 55.923 | 20.73 | 3970.29 |  | 3297.1 | 0
1065.994 | 3.76 | 55.922 | 20.73 | 3997.84 |  | 3273.38 | 0
1072.52 | 3.8 | 55.923 | 20.73 | 4015.97 |  | 3393.59 | 0
1079.688 | 3.8 | 55.923 | 20.72 | 4051.61 |  | 3426.88 | 0
1086.073 | 3.83 | 55.923 | 20.73 | 4066.67 |  | 3430.11 | 0
1092.507 | 3.88 | 55.924 | 20.72 | 4083.55 |  | 3450.39 | 0
1098.924 | 3.88 | 55.923 | 20.72 | 4092.91 |  | 3440.04 | 0
1105.453 | 3.91 | 55.923 | 20.73 | 4130.28 |  | 3482.79 | 0
1112.626 | 3.95 | 55.924 | 20.72 | 4142.52 |  | 3442.67 | 0
1119.123 | 3.97 | 55.926 | 20.72 | 4178.77 |  | 3490.64 | 0
1126.211 | 4 | 55.926 | 20.72 | 4188.68 |  | 3547.56 | 0
1132.72 | 4.03 | 55.928 | 20.72 | 4214.9 |  | 3546.64 | 0
1139.85 | 4.04 | 55.927 | 20.72 | 4214.25 |  | 3579.18 | 0
1146.474 | 4.04 | 55.927 | 20.71 | 4247.38 |  | 3519.92 | 0
1153.54 | 4.07 | 55.927 | 20.72 | 4257.58 |  | 3600.02 | 0
1160.124 | 4.11 | 55.927 | 20.72 | 4275.23 |  | 3619.44 | 1
1167.311 | 4.15 | 55.927 | 20.72 | 4304.8 |  | 3632.78 | 0
1174.503 | 4.16 | 55.928 | 20.72 | 4323.83 |  | 3669.96 | 0
1181.636 | 4.2 | 55.929 | 20.71 | 4329.56 |  | 3662.23 | 0
1188.356 | 4.23 | 55.93 | 20.72 | 4367.84 |  | 3620.21 | 0
1195.317 | 4.26 | 55.93 | 20.71 | 4394.17 |  | 3644.24 | 0
1202.347 | 4.29 | 55.929 | 20.71 | 4415.38 |  | 3746.27 | 0
1209.258 | 4.31 | 55.929 | 20.71 | 4430.75 |  | 3722.85 | 0
1216.118 | 4.36 | 55.931 | 20.72 | 4451.41 |  | 3689.48 | 0
1222.942 | 4.39 | 55.93 | 20.72 | 4487.45 |  | 3799.24 | 0
1229.733 | 4.41 | 55.929 | 20.71 | 4491.35 |  | 3741.15 | 0
1236.59 | 4.44 | 55.928 | 20.71 | 4503.19 |  | 3716.45 | 0
1243.27 | 4.48 | 55.931 | 20.71 | 4516.48 |  | 3792.73 | 0
1250.19 | 4.51 | 55.93 | 20.71 | 4547.92 |  | 3812.59 | 0
1257.064 | 4.54 | 55.93 | 20.71 | 4589.25 |  | 3727.39 | 0
1263.94 | 4.56 | 55.931 | 20.71 | 4597.89 |  | 3808.19 | 0
1270.737 | 4.59 | 55.93 | 20.71 | 4626.29 |  | 3849.23 | 0
1277.674 | 4.61 | 55.931 | 20.71 | 4616.03 |  | 3864.57 | 0
1284.286 | 4.63 | 55.931 | 20.71 | 4637.97 |  | 3799.79 | 0
1291.403 | 4.67 | 55.932 | 20.72 | 4678.58 |  | 3908.81 | 0
1298.644 | 4.71 | 55.932 | 20.71 | 4677.27 |  | 3808.05 | 0
1305.795 | 4.73 | 55.934 | 20.71 | 4709.48 |  | 3682.86 | 0
1312.526 | 4.75 | 55.933 | 20.71 | 4721.26 |  | 3655.07 | 0
1319.664 | 4.79 | 55.935 | 20.71 | 4753.64 |  | 3687.35 | 0
1326.693 | 4.83 | 55.937 | 20.71 | 4770.47 |  | 3682.55 | 0
1333.249 | 4.87 | 55.935 | 20.71 | 4775.46 |  | 3650 | 0
1340.336 | 4.88 | 55.936 | 20.71 | 4804.46 |  | 3338.62 | 0
1346.796 | 4.92 | 55.937 | 20.71 | 4806.94 |  | 3358.81 | 0
1353.325 | 4.92 | 55.937 | 20.71 | 4841.38 |  | 3420.8 | 0
1359.8 | 4.95 | 55.937 | 20.71 | 4841.39 |  | 2922.85 | 0
1366.99 | 4.99 | 55.937 | 20.71 | 4866.23 |  | 2918.99 | 0
1373.344 | 5.01 | 55.938 | 20.71 | 4877.49 |  | 3188.8 | 0
1379.862 | 5.04 | 55.938 | 20.7 | 4925.89 |  | 3012.09 | 0
1386.246 | 5.06 | 55.939 | 20.71 | 4919.26 |  | 2985.05 | 0
1392.656 | 5.07 | 55.939 | 20.71 | 4931.99 |  | 2923.92 | 0
1399.101 | 5.11 | 55.939 | 20.71 | 4960.03 |  | 3094.43 | 1
1405.537 | 5.15 | 55.938 | 20.7 | 4985.26 |  | 2842.32 | 0
1412.049 | 5.15 | 55.938 | 20.7 | 4987.99 |  | 2895.37 | 0
1419.131 | 5.18 | 55.939 | 20.7 | 4979.99 |  | 4307.36 | 0
1425.721 | 5.23 | 55.94 | 20.7 | 5028.39 |  | 4483.35 | 0
1432.795 | 5.24 | 55.939 | 20.7 | 5047.34 |  | 4514.6 | 0
1439.291 | 5.26 | 55.939 | 20.7 | 5081.56 |  | 4503.38 | 0
1446.44 | 5.29 | 55.94 | 20.7 | 5083.2 |  | 4464.53 | 0
1453.064 | 5.33 | 55.939 | 20.7 | 5102.12 |  | 4541.13 | 0
1460.107 | 5.34 | 55.939 | 20.7 | 5118.97 |  | 4560.94 | 0
1466.797 | 5.38 | 55.939 | 20.71 | 5142.77 |  | 4583.04 | 0
1473.904 | 5.41 | 55.94 | 20.7 | 5151.74 |  | 4580.5 | 0
1480.981 | 5.43 | 55.94 | 20.7 | 5189.82 |  | 4586.35 | 0
1487.575 | 5.46 | 55.94 | 20.7 | 5198.16 |  | 4638.37 | 0
1494.729 | 5.5 | 55.939 | 20.7 | 5216.04 |  | 4644.14 | 0
1501.793 | 5.55 | 55.939 | 20.7 | 5219.97 |  | 4655.78 | 0
1508.495 | 5.57 | 55.94 | 20.7 | 5265.11 |  | 4632.91 | 0
1515.448 | 5.58 | 55.939 | 20.7 | 5278.56 |  | 4658.69 | 0
1522.127 | 5.62 | 55.941 | 20.7 | 5296.89 |  | 4653.74 | 0
1529.121 | 5.63 | 55.941 | 20.7 | 5304.05 |  | 4716.26 | 0
1535.935 | 5.66 | 55.942 | 20.7 | 5325.86 |  | 4588.79 | 0
1542.908 | 5.69 | 55.941 | 20.69 | 5336.7 |  | 4644.48 | 0
1549.976 | 5.74 | 55.942 | 20.69 | 5345.87 |  | 4708.92 | 0
1556.76 | 5.74 | 55.941 | 20.7 | 5377.9 |  | 4665.2 | 0
1563.549 | 5.78 | 55.942 | 20.69 | 5383.19 |  | 4267.16 | 0
1570.363 | 5.82 | 55.941 | 20.69 | 5387.21 |  | 4543.25 | 0
1577.204 | 5.85 | 55.941 | 20.69 | 5417.47 |  | 4075.32 | 0
1584.283 | 5.87 | 55.942 | 20.69 | 5427.55 |  | 4496.11 | 0
1591.482 | 5.9 | 55.94 | 20.7 | 5467.66 |  | 4235.94 | 0
1598.162 | 5.94 | 55.943 | 20.69 | 5460.67 |  | 4254.06 | 0
1605.141 | 5.97 | 55.942 | 20.69 | 5468.84 |  | 4407.29 | 0
1611.796 | 5.98 | 55.943 | 20.7 | 5481.34 |  | 4142.44 | 0
1618.759 | 6.01 | 55.943 | 20.69 | 5519.69 |  | 4146.83 | 0
1625.397 | 6.03 | 55.943 | 20.69 | 5527.73 |  | 4485.74 | 0
1632.476 | 6.06 | 55.943 | 20.69 | 5549.86 |  | 4402.98 | 0
1638.928 | 6.1 | 55.943 | 20.69 | 5562.24 |  | 4125.98 | 0
1645.366 | 6.1 | 55.944 | 20.69 | 5594.23 |  | 4544.5 | 0
1651.928 | 6.11 | 55.942 | 20.69 | 5619.99 |  | 4561.68 | 1
1659.154 | 6.1 | 55.942 | 20.68 | 5607.27 |  | 4394.3 | 0
1666.194 | 6.1 | 55.945 | 20.69 | 5633.59 |  | 4537.17 | 0
1672.783 | 6.13 | 55.942 | 20.69 | 5616.86 |  | 4335.05 | 0
1679.983 | 6.17 | 55.941 | 20.68 | 5657.08 |  | 4355.88 | 0
1686.458 | 6.2 | 55.943 | 20.69 | 5678.41 |  | 4477.7 | 0
1693.536 | 6.21 | 55.942 | 20.68 | 5712.64 |  | 4673.21 | 0
1699.979 | 6.25 | 55.943 | 20.69 | 5704.72 |  | 4519.66 | 0
1706.53 | 6.28 | 55.943 | 20.68 | 5730.5 |  | 4557.02 | 0
1712.865 | 6.29 | 55.944 | 20.68 | 5755.53 |  | 4606.86 | 0
1719.438 | 6.33 | 55.942 | 20.68 | 5755.6 |  | 4577.76 | 0
1726.694 | 6.36 | 55.943 | 20.68 | 5778.86 |  | 5110.27 | 0
1733.869 | 6.41 | 55.944 | 20.68 | 5801.84 |  | 5252.11 | 0
1740.933 | 6.42 | 55.944 | 20.68 | 5809.29 |  | 5319.12 | 0
1747.538 | 6.45 | 55.945 | 20.68 | 5815.38 |  | 5275.57 | 0
1754.477 | 6.47 | 55.944 | 20.68 | 5840.8 |  | 5294.94 | 0
1761.213 | 6.49 | 55.946 | 20.68 | 5837.83 |  | 5348.77 | 0
1768.283 | 6.53 | 55.944 | 20.68 | 5860.46 |  | 5367.61 | 0
1774.962 | 6.57 | 55.944 | 20.68 | 5888.7 |  | 5387.74 | 0
1781.841 | 6.58 | 55.945 | 20.68 | 5879.39 |  | 5328.7 | 0
1788.626 | 6.61 | 55.944 | 20.68 | 5898.47 |  | 5366.8 | 0
1795.471 | 6.65 | 55.944 | 20.67 | 5945.23 |  | 5438.98 | 0
1802.191 | 6.69 | 55.946 | 20.68 | 5935.97 |  | 5441.22 | 0
1809.285 | 6.7 | 55.946 | 20.67 | 5971.58 |  | 5482.83 | 0
1816.472 | 6.74 | 55.946 | 20.67 | 5982.47 |  | 5476.36 | 0
1823.221 | 6.77 | 55.946 | 20.67 | 5986.08 |  | 5467.54 | 0
1830.02 | 6.8 | 55.945 | 20.67 | 5992.89 |  | 5513.37 | 0
1836.803 | 6.81 | 55.942 | 20.67 | 6020.66 |  | 5510 | 0
1843.688 | 6.85 | 55.934 | 20.67 | 6017.24 |  | 5497.73 | 0
1850.449 | 6.87 | 55.919 | 20.67 | 6046.42 |  | 5547.98 | 0
1857.349 | 6.89 | 55.9 | 20.67 | 6067.61 |  | 5554.28 | 0
1864.209 | 6.93 | 55.877 | 20.67 | 6055.04 |  | 5551.93 | 0
1871.017 | 6.96 | 55.854 | 20.68 | 6084.62 |  | 5575.67 | 0
1877.893 | 6.97 | 55.828 | 20.67 | 6077.53 |  | 5592.01 | 0
1884.573 | 7.01 | 55.8 | 20.67 | 6124.4 |  | 5546.81 | 0
1891.529 | 7.05 | 55.773 | 20.67 | 6120.55 |  | 5614.85 | 0
1898.245 | 7.07 | 55.744 | 20.67 | 6114.76 |  | 5628.98 | 0
1905.328 | 7.1 | 55.718 | 20.67 | 6162.52 |  | 5649.38 | 0
1911.912 | 7.14 | 55.689 | 20.67 | 6177.14 |  | 5665.16 | 1
1918.889 | 7.17 | 55.663 | 20.67 | 6165.07 |  | 5677.29 | 0
1925.6 | 7.18 | 55.635 | 20.67 | 6183.68 |  | 5689.98 | 0
1932.527 | 7.21 | 55.612 | 20.67 | 6204.27 |  | 5711.79 | 0
1939.068 | 7.25 | 55.592 | 20.67 | 6203.62 |  | 5723.61 | 0
1945.718 | 7.27 | 55.57 | 20.67 | 6228.43 |  | 5734.68 | 0
1952.823 | 7.29 | 55.554 | 20.67 | 6244.09 |  | 5748.51 | 0
1959.297 | 7.29 | 55.536 | 20.67 | 6244.53 |  | 5756.49 | 0
1966.504 | 7.29 | 55.521 | 20.67 | 6284.77 |  | 5798.04 | 0
1972.93 | 7.3 | 55.509 | 20.67 | 6266.92 |  | 5813.75 | 0
1979.45 | 7.32 | 55.497 | 20.66 | 6284.49 |  | 5821.54 | 0
1986.512 | 7.36 | 55.486 | 20.66 | 6318.11 |  | 5824.79 | 0
1993.062 | 7.37 | 55.475 | 20.67 | 6313.25 |  | 5850.54 | 0
2000.159 | 7.41 | 55.467 | 20.67 | 6315.44 |  | 5838.22 | 0
2006.61 | 7.44 | 55.46 | 20.66 | 6334.95 |  | 5881.96 | 0
2013.218 | 7.44 | 55.455 | 20.66 | 6365.86 |  | 5903.41 | 0
2020.388 | 7.49 | 55.462 | 20.66 | 6381.26 |  | 5918.19 | 0
2027.585 | 7.5 | 55.471 | 20.66 | 6366.62 |  | 5905.16 | 0
2034.783 | 7.52 | 55.482 | 20.66 | 6407.45 |  | 5929.99 | 0
2041.908 | 7.56 | 55.495 | 20.66 | 6423.43 |  | 5967.07 | 0
2048.465 | 7.56 | 55.508 | 20.66 | 6412.66 |  | 5958.46 | 0
2055.522 | 7.6 | 55.522 | 20.66 | 6460.28 |  | 5971.6 | 0
2062.243 | 7.64 | 55.538 | 20.66 | 6465.36 |  | 5962.64 | 0
2069.317 | 7.64 | 55.553 | 20.67 | 6480.75 |  | 5997.7 | 0
2076.627 | 7.68 | 55.568 | 20.66 | 6515.18 |  | 6004.98 | 0
2083.663 | 7.68 | 55.582 | 20.66 | 6527.97 |  | 6032.1 | 0
2090.367 | 7.72 | 55.596 | 20.66 | 6527.44 |  | 6043.13 | 0
2097.338 | 7.73 | 55.61 | 20.66 | 6518.76 |  | 6037.57 | 0
2104.043 | 7.76 | 55.624 | 20.66 | 6562.7 |  | 6079.51 | 0
2111.044 | 7.77 | 55.639 | 20.66 | 6577.42 |  | 6114.65 | 0
2118.196 | 7.81 | 55.652 | 20.66 | 6573.45 |  | 6111.2 | 0
2125.059 | 7.85 | 55.665 | 20.66 | 6575.22 |  | 6136.22 | 0
2131.855 | 7.85 | 55.678 | 20.66 | 6598.47 |  | 6151.07 | 0
2138.75 | 7.89 | 55.693 | 20.66 | 6624.75 |  | 6179.19 | 0
2145.519 | 7.89 | 55.704 | 20.66 | 6618.48 |  | 6166.89 | 0
2152.522 | 7.93 | 55.718 | 20.66 | 6631.42 |  | 6178.69 | 0
2159.692 | 7.97 | 55.729 | 20.66 | 6657.94 |  | 6200.48 | 0
2166.279 | 7.97 | 55.741 | 20.66 | 6660.99 |  | 6216.52 | 0
2173.344 | 8.01 | 55.752 | 20.66 | 6681.1 |  | 6230.49 | 0
2179.963 | 8.04 | 55.764 | 20.66 | 6704.82 |  | 6241.6 | 0
2187.084 | 8.06 | 55.776 | 20.66 | 6713.29 |  | 6257.59 | 0
2194.251 | 8.08 | 55.785 | 20.66 | 6715.74 |  | 6284.9 | 0
2200.949 | 8.09 | 55.797 | 20.66 | 6728.97 |  | 6304 | 0
2208.039 | 8.14 | 55.809 | 20.66 | 6756.87 |  | 6306.68 | 1
2215.089 | 8.17 | 55.817 | 20.66 | 6781.48 |  | 6336.57 | 0
2221.813 | 8.18 | 55.828 | 20.66 | 6809.74 |  | 6357.08 | 0
2229.006 | 8.21 | 55.838 | 20.66 | 6832.3 |  | 6363.83 | 0
2236.191 | 8.23 | 55.846 | 20.66 | 6817.21 |  | 6369.85 | 0
2243.335 | 8.26 | 55.857 | 20.66 | 6802.33 |  | 6371.73 | 0
2249.844 | 8.29 | 55.865 | 20.66 | 6842.87 |  | 6404.16 | 0
2256.225 | 8.3 | 55.874 | 20.66 | 6850.74 |  | 6416.73 | 0
2262.733 | 8.34 | 55.883 | 20.66 | 6881.71 |  | 6432.81 | 0
2269.867 | 8.35 | 55.889 | 20.65 | 6899.7 |  | 6446.81 | 0
2276.473 | 8.38 | 55.898 | 20.66 | 6892.12 |  | 6434.32 | 0
2283.669 | 8.43 | 55.907 | 20.65 | 6923.54 |  | 6428.21 | 0
2290.832 | 8.45 | 55.915 | 20.65 | 6920.33 |  | 6497.83 | 0
2298.02 | 8.47 | 55.922 | 20.65 | 6951.55 |  | 6497.47 | 0
2305.296 | 8.51 | 55.93 | 20.66 | 6946.1 |  | 6521.7 | 0
2312.491 | 8.54 | 55.94 | 20.65 | 6957.31 |  | 6540.85 | 0
2319.617 | 8.55 | 55.949 | 20.65 | 6965.21 |  | 6553.33 | 0
2326.36 | 8.58 | 55.955 | 20.65 | 6989.49 |  | 6559.15 | 0
2333.58 | 8.63 | 55.963 | 20.65 | 7007.5 |  | 6573.7 | 0
2340.749 | 8.63 | 55.969 | 20.65 | 6983.93 |  | 6575.09 | 0
2347.725 | 8.65 | 55.975 | 20.65 | 7015.49 |  | 6586.72 | 0
2354.534 | 8.67 | 55.982 | 20.65 | 7023.27 |  | 6604.04 | 0
2361.569 | 8.71 | 55.988 | 20.65 | 7029.53 |  | 6634.57 | 0
2368.556 | 8.75 | 55.994 | 20.65 | 7046.59 |  | 6630.71 | 0
2375.36 | 8.76 | 56 | 20.65 | 7078.76 |  | 6646.42 | 0
2382.267 | 8.79 | 56.006 | 20.65 | 7070.72 |  | 6660.73 | 0
2388.953 | 8.79 | 56.012 | 20.65 | 7093.64 |  | 6673.96 | 0
2395.909 | 8.83 | 56.016 | 20.64 | 7096.42 |  | 6690.13 | 0
2402.717 | 8.87 | 56.02 | 20.64 | 7135.06 |  | 6693.37 | 0
2409.602 | 8.88 | 56.027 | 20.64 | 7126.57 |  | 6711.51 | 0
2416.792 | 8.91 | 56.031 | 20.64 | 7130.16 |  | 6723.02 | 0
2423.952 | 8.96 | 56.035 | 20.64 | 7138.25 |  | 6730.05 | 0
2431.142 | 8.98 | 56.04 | 20.64 | 7163.84 |  | 6760.79 | 0
2438.113 | 9 | 56.045 | 20.64 | 7159.01 |  | 6761.99 | 0
2444.804 | 9.04 | 56.047 | 20.64 | 7162.65 |  | 6779.44 | 0
2451.877 | 9.04 | 56.053 | 20.64 | 7219.92 |  | 6802.02 | 0
2458.999 | 9.08 | 56.056 | 20.64 | 7186.73 |  | 6809.74 | 0
2465.818 | 9.12 | 56.06 | 20.64 | 7236.63 |  | 6818.81 | 0
2472.915 | 9.12 | 56.064 | 20.64 | 7237.79 |  | 6829.83 | 0
2479.913 | 9.17 | 56.067 | 20.64 | 7255.65 |  | 6741.04 | 1
2486.636 | 9.21 | 56.072 | 20.63 | 7254.82 |  | 6858.78 | 0
2493.75 | 9.21 | 56.073 | 20.64 | 7291.28 |  | 6883.71 | 0
2500.876 | 9.25 | 56.077 | 20.64 | 7278.7 |  | 6890.89 | 0
2507.615 | 9.29 | 56.08 | 20.63 | 7315.11 |  | 6923.12 | 0
2514.642 | 9.28 | 56.083 | 20.64 | 7338.91 |  | 6920.63 | 0
2521.814 | 9.32 | 56.083 | 20.64 | 7337.03 |  | 6935.73 | 0
2528.349 | 9.37 | 56.088 | 20.63 | 7321.59 |  | 6945.95 | 0
2535.396 | 9.37 | 56.09 | 20.63 | 7354.57 |  | 6964.36 | 0
2541.921 | 9.4 | 56.093 | 20.63 | 7360.36 |  | 6987.48 | 0
2548.397 | 9.44 | 56.096 | 20.63 | 7393.72 |  | 6986.58 | 0
2554.762 | 9.45 | 56.099 | 20.63 | 7382.39 |  | 7006.32 | 0
2561.216 | 9.49 | 56.101 | 20.63 | 7388.11 |  | 6985.02 | 0
2567.81 | 9.5 | 56.103 | 20.63 | 7423.48 |  | 7028.59 | 0
2574.947 | 9.53 | 56.104 | 20.63 | 7422.94 |  | 7002.08 | 0
2582.165 | 9.56 | 56.106 | 20.63 | 7418.44 |  | 7039.4 | 0
2589.372 | 9.56 | 56.109 | 20.63 | 7415.99 |  | 7062.64 | 0
2596.508 | 9.61 | 56.111 | 20.63 | 7456.75 |  | 7062.52 | 0
2603.09 | 9.62 | 56.114 | 20.63 | 7459.57 |  | 7087.67 | 0
2610.218 | 9.65 | 56.115 | 20.63 | 7473.83 |  | 7005.16 | 0
2617.462 | 9.67 | 56.118 | 20.63 | 7490.57 |  | 7092.82 | 0
2624.575 | 9.68 | 56.118 | 20.63 | 7460.52 |  | 7114.51 | 0
2631.167 | 9.73 | 56.119 | 20.63 | 7503.59 |  | 7130.67 | 0
2638.372 | 9.76 | 56.12 | 20.62 | 7509.27 |  | 7151.91 | 0
2645.583 | 9.77 | 56.121 | 20.62 | 7517.7 |  | 7160.97 | 0
2652.825 | 9.8 | 56.123 | 20.63 | 7540.72 |  | 7162.42 | 0
2659.804 | 9.84 | 56.124 | 20.63 | 7572.31 |  | 7139.72 | 0
2666.571 | 9.84 | 56.125 | 20.62 | 7549.33 |  | 7206.08 | 0
2673.634 | 9.88 | 56.126 | 20.62 | 7567.56 |  | 7224.21 | 0
2680.815 | 9.88 | 56.127 | 20.62 | 7570.27 |  | 7234.91 | 0
2687.641 | 9.92 | 56.129 | 20.63 | 7625.17 |  | 7251.32 | 0
2694.75 | 9.95 | 56.128 | 20.62 | 7596.59 |  | 7243.95 | 0
2701.692 | 9.96 | 56.13 | 20.62 | 7598.66 |  | 7247.35 | 0
2708.849 | 10 | 56.13 | 20.62 | 7625.24 |  | 7266.05 | 0
2715.739 | 10.04 | 56.13 | 20.63 | 7634.61 |  | 7283.04 | 0
2722.541 | 10.05 | 56.131 | 20.62 | 7623.31 |  | 7291.26 | 0
2729.403 | 10.08 | 56.131 | 20.62 | 7663.47 |  | 7298.61 | 0
2736.243 | 10.09 | 56.131 | 20.63 | 7659.7 |  | 7312.03 | 0
2743.33 | 10.13 | 56.132 | 20.62 | 7675.24 |  | 7323.69 | 0
2750.324 | 10.16 | 56.132 | 20.62 | 7675.36 |  | 7337.36 | 0
2756.996 | 10.17 | 56.132 | 20.62 | 7700.85 |  | 7278.24 | 1

## 07.22.24_SNaCl
Datapoints: | 1312 |  | Notes: | Diluting experiment, 150 mM NaCl Feed, 0 mM NaCl Diafiltrate, 350RPM. | [6 empty] | **Data from 7/29/24 ICP - ICP # 1-14, Data corrected for a systematic decreases in Ytrium recovery.
[10 empty] | Vial Data | [7 empty] | ICP Salt 1 Calibration |  | ICP Salt 2 Calibration
Time (s) | Mass (g) | Pressure (psi) | Retentate Temp | Retentate Cond @ Temp (uS/cm) | Permeate Temp | Permeate Cond @ Temp (uS/cm) | Vial Swap |  |  |  | Conductivity @ Temp | Sample Volume (mL) | Nitric Acid Volume (mL) | ICP Salt 1 Corrected Intensity (cps) | ICP Salt 1 (mg/L) | ICP Salt 2 (ppm) | ICP Salt 2 Measurement Error (%) | Concentration | Intensity (cps) | Concentration | Intensity (cps)
0.241 | -0.01 | 10.633 | 20.85 | 8902.28 | 20.4 | 20.67 | 0 | Experiment Name: | JAO_072224_NF270_MC3_SNaCl_NaCl.xlsx | Feed | 9100.5 | 0.025 | 5 | 12121800.1 | 10.65806 |  |  | 0 | 246834.1
7.207 | -0.01 | 10.633 | 20.88 | 8898.38 | 20.39 | 20.7 | 0 |  |  | Diafiltrate | 73.7 | 0.12 | 5 | -42917.92 | 0.3009383 |  |  | 1 | 1100559.3
14.166 | -0.01 | 10.948 | 20.94 | 8898.47 | 20.4 | 20.74 | 0 | Initial Solution Weight: | 10 | Retentate | 1151.9 | 0.12 | 5 | 6252753.6 | 5.652021 |  |  | 2 | 2103118.9
20.876 | -0.01 | 11.125 | 20.95 | 8898.31 | 20.4 | 20.41 | 0 | Final Solution Weight: | 10.4091 | Final Tube | 808.3 | 0.05 | 5 | 1806112.5 | 1.876247 |  |  | 3 | 3305253.1
27.929 | -0.01 | 11.236 | 20.95 | 8898.11 | 20.4 | 20.56 | 0 |  |  | Vial 1 | 5895.6 | 0.05 | 5 | 15807525.8 | 13.81668 |  |  | 4 | 4329079.4
34.518 | -0.01 | 13.092 | 20.95 | 8897.6 | 20.39 | 20.36 | 0 | Final Vial Weight: | 2.6499 | Vial 2 | 5159.9 | 0.05 | 5 | 13753727.9 | 12.06543 |  |  | 5 | 5225505.3
41.586 | -0.01 | 44.037 | 21.98 | 8895.23 | 20.39 | 62.49 | 0 | Final Vial w/ Solution: | 3.5088 | Vial 3 | 4082.6 | 0.05 | 5 | 10584881.8 | 9.370826 |  |  | 8 | 8876349.8
48.182 | -0.01 | 54.176 | 22.5 | 8889.37 | 20.39 | 222.61 | 0 |  |  | Vial 4 | 3248.3 | 0.05 | 5 | 8181567.2 | 7.392312 |  |  | 10 | 11511698.3
55.179 | 0 | 54.693 | 22.52 | 8886.23 | 20.39 | 443.35 | 0 | ICP Calibration Points (#): | 10 | Vial 5 | 2595.6 | 0.05 | 5 | 6333377.1 | 5.75127 |  |  | 15 | 17579925.3
61.778 | 0 | 54.979 | 22.51 | 8886.14 | 20.37 | 672.19 | 0 | Number of Salts: | 1 | Vial 6 | 2094.2 | 0.05 | 5 | 4871634.2 | 4.506397 |  |  | 20 | 24236255.2
68.259 | 0 | 55.147 | 22.43 | 8887.6 | 20.38 | 923.7 | 0 | Salt 1: | NaCl | Vial 7 | 1710 | 0.05 | 5 | 3946738.0 | 3.704029
75.331 | -0.01 | 55.237 | 22.43 | 8882.79 | 20.37 | 1207.01 | 0 | Salt 2: |  | Vial 8 | 1395.2 | 0.05 | 5 | 3200694.7 | 3.073466
81.912 | 0 | 55.29 | 22.44 | 8893.45 | 20.36 | 1465.76 | 0 |  |  | Vial 9 | 1142 | 0.05 | 5 | 2559751.2 | 2.537368
88.983 | 0 | 55.315 | 22.42 | 8892.31 | 20.37 | 1739.3 | 0 |  |  | Vial 10 | 938.68 | 0.05 | 5 | 2042351.2 | 2.087238
95.609 | 0 | 55.326 | 22.38 | 8906.79 | 20.37 | 1955.1 | 0
102.67 | 0 | 55.325 | 22.37 | 8904.32 | 20.38 | 2219.65 | 0
109.253 | 0 | 55.32 | 22.31 | 8892.47 | 20.38 | 2438.28 | 0
115.622 | 0 | 55.308 | 22.3 | 8898.14 | 20.38 | 2635.71 | 0
122.041 | -0.01 | 55.294 | 22.27 | 8923.92 | 20.38 | 2874.66 | 0
128.549 | -0.01 | 55.28 | 22.3 | 8919.92 | 20.37 | 3071.84 | 0
135.031 | 0 | 55.262 | 22.26 | 8894.65 | 20.36 | 3239.37 | 0
142.095 | -0.01 | 55.245 | 22.22 | 8932.28 | 20.36 | 3444.27 | 0
148.603 | 0 | 55.227 | 22.19 | 8900.12 | 20.36 | 3582.78 | 0
154.914 | 0 | 55.21 | 22.15 | 8903.06 | 20.36 | 3756.33 | 0
161.396 | -0.01 | 55.192 | 22.11 | 8881.54 | 20.37 | 3903.2 | 0
167.874 | 0 | 55.178 | 22.07 | 8870.21 | 20.36 | 4046.72 | 0
174.286 | 0 | 55.162 | 22.07 | 8868.12 | 20.36 | 4185.67 | 0
180.688 | -0.01 | 55.146 | 22.06 | 8842.13 | 20.37 | 4340.99 | 0
187.279 | -0.01 | 55.131 | 22.01 | 8835.29 | 20.38 | 4444.53 | 0
194.375 | -0.01 | 55.116 | 21.92 | 8839.96 | 20.38 | 4586.28 | 0
200.856 | -0.01 | 55.104 | 21.85 | 8839.19 | 20.38 | 4708.71 | 0
207.354 | 0 | 55.089 | 21.83 | 8819.96 | 20.38 | 4796.86 | 0
214.41 | 0 | 55.077 | 21.83 | 8795.68 | 20.38 | 4896.97 | 0
221.031 | 0 | 55.066 | 21.81 | 8785.84 | 20.38 | 4998.62 | 0
228.1 | 0 | 55.054 | 21.74 | 8773.77 | 20.39 | 5082.32 | 0
234.568 | 0 | 55.044 | 21.7 | 8766.41 | 20.39 | 5173.75 | 0
241.032 | 0 | 55.035 | 21.69 | 8732.97 | 20.38 | 5263.47 | 0
247.538 | 0 | 55.025 | 21.69 | 8735.32 | 20.38 | 5326.22 | 0
254.583 | -0.01 | 55.017 | 21.7 | 8727.67 | 20.38 | 5399.4 | 0
261.241 | 0 | 55.007 | 21.69 | 8725.11 | 20.39 | 5475.58 | 0
268.239 | -0.01 | 55 | 21.75 | 8711.38 | 20.4 | 5532.46 | 0
274.869 | -0.01 | 54.992 | 21.74 | 8698 | 20.4 | 5590.65 | 0
281.875 | 0 | 54.986 | 21.76 | 8671.53 | 20.41 | 5641.66 | 0
288.509 | 0 | 54.978 | 21.8 | 8667.69 | 20.41 | 5702.82 | 0
295.449 | -0.01 | 54.971 | 21.96 | 8653.76 | 20.42 | 5737.65 | 0
302.247 | -0.01 | 54.964 | 22.05 | 8646.23 | 20.41 | 5790.64 | 0
309.199 | -0.01 | 54.958 | 22.02 | 8634.8 | 20.42 | 5839.59 | 0
315.922 | -0.01 | 54.95 | 21.96 | 8625.09 | 20.41 | 5882.72 | 0
322.807 | -0.01 | 54.947 | 22.02 | 8599.13 | 20.42 | 5911.42 | 0
329.539 | -0.01 | 54.941 | 22.01 | 8592.98 | 20.42 | 5943.16 | 0
336.46 | -0.01 | 54.935 | 21.97 | 8581.31 | 20.42 | 5974.94 | 0
343.258 | -0.01 | 54.93 | 21.99 | 8571.53 | 20.43 | 6015.72 | 0
350.127 | -0.01 | 54.926 | 22.07 | 8560.91 | 20.42 | 6035.3 | 0
356.896 | -0.01 | 54.92 | 22.14 | 8537.74 | 20.42 | 6055.91 | 0
363.786 | -0.01 | 54.916 | 22.23 | 8527.53 | 20.42 | 6076.93 | 0
370.591 | -0.01 | 54.91 | 22.24 | 8516.4 | 20.42 | 6107.63 | 0
377.434 | -0.01 | 54.907 | 22.19 | 8507.42 | 20.42 | 6117.69 | 0
384.242 | -0.01 | 54.904 | 22.19 | 8496.83 | 20.42 | 6135.84 | 0
391.131 | 0 | 54.897 | 22.24 | 8468.33 | 20.42 | 6150.53 | 0
398 | 0 | 54.893 | 22.2 | 8464.72 | 20.43 | 6168.61 | 0
404.781 | 0 | 54.889 | 22.25 | 8454.3 | 20.43 | 6182.54 | 0
411.67 | 0 | 54.885 | 22.3 | 8443.26 | 20.43 | 6186.68 | 0
418.467 | 0 | 54.883 | 22.36 | 8431.58 | 20.43 | 6196.57 | 0
425.286 | 0.01 | 54.877 | 22.39 | 8426.98 | 20.43 | 6218.46 | 0
432.032 | 0.02 | 54.874 | 22.4 | 8407.94 | 20.43 | 6117.55 | 0
438.988 | 0.04 | 54.872 | 22.45 | 8397.66 | 20.43 | 6206.92 | 0
445.654 | 0.07 | 54.868 | 22.37 | 8379.1 | 20.43 | 6220.73 | 0
452.79 | 0.08 | 54.864 | 22.4 | 8364.15 | 20.43 | 6225.81 | 0
459.85 | 0.11 | 54.861 | 22.43 | 8352.32 | 20.45 | 6230.83 | 0
466.639 | 0.13 | 54.857 | 22.47 | 8337.9 | 20.44 | 6233.51 | 0
473.497 | 0.14 | 54.856 | 22.5 | 8325.83 | 20.45 | 6229.06 | 0
480.322 | 0.17 | 54.851 | 22.49 | 8328.17 | 20.45 | 6234.4 | 0
487.16 | 0.19 | 54.847 | 22.58 | 8319.27 | 20.45 | 6240.21 | 0
493.848 | 0.21 | 54.843 | 22.59 | 8303.54 | 20.45 | 6232.81 | 0
500.936 | 0.24 | 54.839 | 22.69 | 8292.75 | 20.45 | 6241.03 | 0
507.546 | 0.25 | 54.841 | 22.57 | 8286.19 | 20.45 | 6249.14 | 0
514.594 | 0.27 | 54.836 | 22.63 | 8243.13 | 20.45 | 6211.96 | 0
521.074 | 0.29 | 54.835 | 22.52 | 8253.03 | 20.46 | 6227.21 | 0
527.668 | 0.31 | 54.834 | 22.45 | 8221.64 | 20.45 | 6233.29 | 0
534.658 | 0.34 | 54.831 | 22.43 | 8228.73 | 20.46 | 6227.23 | 0
541.2 | 0.35 | 54.829 | 22.41 | 8229.99 | 20.46 | 6230.94 | 0
547.738 | 0.38 | 54.826 | 22.29 | 8217.95 | 20.46 | 6207.21 | 0
554.842 | 0.41 | 54.825 | 22.14 | 8212.65 | 20.46 | 6231.82 | 0
561.35 | 0.42 | 54.824 | 22 | 8183.64 | 20.45 | 6224 | 0
567.697 | 0.45 | 54.821 | 21.91 | 8159.4 | 20.45 | 6209.39 | 0
574.217 | 0.45 | 54.82 | 21.94 | 8172.7 | 20.45 | 6218.02 | 0
580.633 | 0.49 | 54.819 | 21.84 | 8167.84 | 20.45 | 6221.55 | 0
587.078 | 0.5 | 54.815 | 21.88 | 8127.99 | 20.45 | 6186.22 | 0
593.477 | 0.52 | 54.811 | 21.82 | 8130.45 | 20.45 | 6189.55 | 0
599.785 | 0.55 | 54.81 | 21.79 | 8113.53 | 20.44 | 6173.48 | 0
606.296 | 0.55 | 54.808 | 21.8 | 8098.44 | 20.44 | 6175.99 | 0
612.683 | 0.59 | 54.806 | 21.75 | 8098.86 | 20.43 | 6165.61 | 0
619.279 | 0.6 | 54.805 | 21.78 | 8067.28 | 20.44 | 6153.46 | 0
626.457 | 0.62 | 54.801 | 21.78 | 8083.24 | 20.44 | 6163.68 | 0
632.857 | 0.64 | 54.798 | 21.71 | 8047.93 | 20.43 | 6131.29 | 0
639.33 | 0.65 | 54.791 | 21.64 | 8061.73 | 20.42 | 6122.07 | 0
646.467 | 0.69 | 54.79 | 21.71 | 8055.97 | 20.41 | 6134.23 | 0
652.999 | 0.7 | 54.788 | 21.7 | 8038.94 | 20.41 | 6134.44 | 0
660.197 | 0.73 | 54.787 | 21.71 | 8008.09 | 20.41 | 6093.22 | 0
667.373 | 0.75 | 54.785 | 21.68 | 7984.54 | 20.41 | 6093.46 | 0
673.918 | 0.76 | 54.784 | 21.69 | 7974.54 | 20.41 | 6101.55 | 0
680.988 | 0.8 | 54.784 | 21.67 | 7967.07 | 20.42 | 6086.09 | 0
687.955 | 0.81 | 54.782 | 21.66 | 7959.37 | 20.42 | 6078.49 | 0
694.89 | 0.83 | 54.783 | 21.62 | 7959.03 | 20.42 | 6072.2 | 0
701.87 | 0.87 | 54.781 | 21.58 | 7907.68 | 20.42 | 6075.62 | 0
708.584 | 0.87 | 54.78 | 21.56 | 7930.56 | 20.43 | 6060.85 | 0
715.48 | 0.91 | 54.78 | 21.56 | 7920.21 | 20.43 | 6053.03 | 0
722.132 | 0.92 | 54.779 | 21.55 | 7909.2 | 20.43 | 6044.55 | 0
729.21 | 0.94 | 54.778 | 21.54 | 7910.73 | 20.43 | 6039.71 | 0
735.81 | 0.97 | 54.778 | 21.56 | 7880.42 | 20.43 | 6011.45 | 0
742.774 | 0.98 | 54.776 | 21.57 | 7871.06 | 20.43 | 6002.12 | 0
749.547 | 1.02 | 54.777 | 21.62 | 7860.6 | 20.42 | 5992.91 | 0
756.386 | 1.02 | 54.776 | 21.72 | 7842.94 | 20.41 | 5979.27 | 0
763.212 | 1.06 | 54.776 | 21.67 | 7833.28 | 20.41 | 5974.94 | 0
770.081 | 1.09 | 54.774 | 21.73 | 7819.2 | 20.41 | 5962.13 | 0
776.88 | 1.09 | 54.774 | 21.77 | 7812.63 | 20.41 | 5961.46 | 0
783.746 | 1.13 | 54.773 | 21.85 | 7802.75 | 20.4 | 5974.22 | 0
790.643 | 1.14 | 54.773 | 22.04 | 7787.21 | 20.41 | 5955.55 | 0
797.434 | 1.17 | 54.772 | 22.15 | 7777.43 | 20.4 | 5942.25 | 0
804.344 | 1.19 | 54.772 | 22.27 | 7718.17 | 20.41 | 5931.56 | 0
811.096 | 1.21 | 54.767 | 22.2 | 7761.46 | 20.4 | 5909.85 | 0
817.95 | 1.23 | 54.766 | 22.39 | 7733.58 | 20.39 | 5896.26 | 0
824.629 | 1.24 | 54.765 | 22.41 | 7727.2 | 20.39 | 5890.55 | 0
831.626 | 1.28 | 54.763 | 22.45 | 7710.59 | 20.39 | 5873.26 | 0
838.272 | 1.3 | 54.764 | 22.53 | 7698.9 | 20.39 | 5869.87 | 0
845.393 | 1.31 | 54.765 | 22.65 | 7695.95 | 20.39 | 5854.44 | 0
851.893 | 1.35 | 54.765 | 22.67 | 7649.71 | 20.39 | 5839.74 | 0
858.982 | 1.35 | 54.763 | 22.7 | 7661.99 | 20.4 | 5839.83 | 0
865.671 | 1.39 | 54.762 | 22.74 | 7642.35 | 20.4 | 5829.94 | 0
872.703 | 1.4 | 54.761 | 22.79 | 7650.65 | 20.4 | 5838.1 | 0
879.351 | 1.43 | 54.761 | 22.82 | 7648.49 | 20.4 | 5838.15 | 0
886.426 | 1.45 | 54.758 | 22.82 | 7607.73 | 20.4 | 5794.81 | 0
892.921 | 1.46 | 54.759 | 22.92 | 7614.4 | 20.39 | 5799.56 | 0
900.163 | 1.5 | 54.757 | 22.93 | 7577.31 | 20.39 | 5791.04 | 0
907.266 | 1.5 | 54.758 | 22.92 | 7584.12 | 20.39 | 5785.18 | 0
913.813 | 1.52 | 54.755 | 22.89 | 7585.84 | 20.4 | 5788.59 | 0
920.219 | 1.54 | 54.754 | 22.9 | 7556.91 | 20.4 | 5762.93 | 0
926.631 | 1.56 | 54.753 | 22.89 | 7570.83 | 20.41 | 5779.33 | 0
933.047 | 1.6 | 54.753 | 22.87 | 7529.96 | 20.4 | 5737.9 | 0
939.491 | 1.6 | 54.75 | 22.93 | 7545.91 | 20.41 | 5756.57 | 0
945.949 | 1.63 | 54.751 | 22.91 | 7510.87 | 20.41 | 5718.39 | 0
952.309 | 1.64 | 54.746 | 22.94 | 7523.24 | 20.41 | 5736.93 | 0
958.861 | 1.67 | 54.747 | 22.85 | 7521 | 20.41 | 5730.54 | 0
965.992 | 1.67 | 54.745 | 22.86 | 7496 | 20.41 | 5706.51 | 0
972.467 | 1.69 | 54.745 | 22.74 | 7502.38 | 20.41 | 5711.8 | 0
978.881 | 1.71 | 54.743 | 22.79 | 7453.18 | 20.41 | 5671.45 | 0
985.385 | 1.73 | 54.739 | 22.74 | 7463.54 | 20.42 | 5654.02 | 0
992.357 | 1.75 | 54.739 | 22.62 | 7441.04 | 20.41 | 5645.4 | 0
998.932 | 1.76 | 54.737 | 22.48 | 7454.57 | 20.41 | 5543.65 | 0
1005.43 | 1.8 | 54.736 | 22.52 | 7434.7 | 20.41 | 5652.5 | 0
1012.491 | 1.82 | 54.732 | 22.42 | 7426.78 | 20.41 | 5654.3 | 0
1019.2 | 1.84 | 54.733 | 22.34 | 7417.98 | 20.41 | 5642.66 | 0
1026.085 | 1.88 | 54.733 | 22.28 | 7407.92 | 20.41 | 5634.34 | 0
1032.837 | 1.88 | 54.731 | 22.23 | 7363.84 | 20.41 | 5620.98 | 0
1039.755 | 1.91 | 54.73 | 22.11 | 7376.68 | 20.41 | 5615.24 | 0
1046.524 | 1.92 | 54.727 | 22.08 | 7367.39 | 20.41 | 5602.16 | 0
1053.422 | 1.96 | 54.728 | 21.99 | 7370.5 | 20.41 | 5543.83 | 0
1060.22 | 1.98 | 54.728 | 22.01 | 7344.25 | 20.41 | 5571.13 | 0
1067.077 | 1.99 | 54.725 | 22.02 | 7336.4 | 20.41 | 5535.31 | 0
1073.754 | 2.03 | 54.723 | 21.98 | 7327.26 | 20.41 | 5537.84 | 0
1080.736 | 2.03 | 54.723 | 21.98 | 7308.91 | 20.41 | 5518.71 | 0
1087.518 | 2.06 | 54.721 | 21.97 | 7302.61 | 20.41 | 5527.68 | 0
1094.398 | 2.07 | 54.721 | 21.96 | 7295.35 | 20.41 | 5519.06 | 0
1101.261 | 2.09 | 54.719 | 21.95 | 7287.36 | 20.42 | 5509.06 | 0
1107.961 | 2.1 | 54.717 | 21.96 | 7277.98 | 20.42 | 5498.3 | 0
1114.972 | 2.14 | 54.715 | 21.94 | 7268.51 | 20.43 | 5489.27 | 0
1121.634 | 2.15 | 54.715 | 21.87 | 7269.22 | 20.42 | 5485.24 | 0
1128.642 | 2.17 | 54.715 | 21.81 | 7201 | 20.43 | 5489.15 | 0
1135.42 | 2.21 | 54.715 | 21.81 | 7226.5 | 20.43 | 5483.56 | 0
1142.26 | 2.21 | 54.712 | 21.73 | 7225.92 | 20.43 | 5483.44 | 0
1148.992 | 2.25 | 54.711 | 21.68 | 7208.5 | 20.43 | 5467.02 | 0
1155.862 | 2.26 | 54.709 | 21.65 | 7198.92 | 20.42 | 5452.18 | 0
1162.658 | 2.29 | 54.708 | 21.63 | 7195.24 | 20.42 | 5444.66 | 0
1169.6 | 2.32 | 54.707 | 21.63 | 7195.76 | 20.42 | 5448.27 | 0
1176.282 | 2.32 | 54.707 | 21.64 | 7146.75 | 20.42 | 5429.76 | 0
1183.26 | 2.34 | 54.703 | 21.63 | 7152.29 | 20.42 | 5412.13 | 0
1189.847 | 2.35 | 54.704 | 21.61 | 7137.05 | 20.42 | 5410.93 | 0
1197.068 | 2.37 | 54.701 | 21.61 | 7149.82 | 20.42 | 5404.62 | 0
1203.567 | 2.38 | 54.7 | 21.59 | 7127.96 | 20.41 | 5373.48 | 0
1210.615 | 2.41 | 54.7 | 21.59 | 7109.36 | 20.41 | 5363.93 | 0
1217.313 | 2.42 | 54.699 | 21.56 | 7112.35 | 20.41 | 5370.63 | 0
1224.358 | 2.45 | 54.699 | 21.53 | 7099.54 | 20.41 | 5365.25 | 0
1230.885 | 2.48 | 54.697 | 21.53 | 7071.1 | 20.41 | 5346.22 | 0
1238.17 | 2.49 | 54.697 | 21.47 | 7085.73 | 20.42 | 5350.08 | 0
1245.331 | 2.53 | 54.695 | 21.49 | 7068.46 | 20.42 | 5331.22 | 0
1251.7 | 2.53 | 54.694 | 21.46 | 7067.66 | 20.43 | 5334.58 | 0
1258.196 | 2.57 | 54.694 | 21.53 | 7050.88 | 20.43 | 5333.51 | 0
1264.721 | 2.57 | 54.694 | 21.53 | 7039.35 | 20.43 | 5323.16 | 0
1271.867 | 2.61 | 54.695 | 21.48 | 7024.99 | 20.42 | 5278.88 | 0
1278.387 | 2.63 | 54.694 | 21.5 | 7022.21 | 20.42 | 5309.79 | 0
1285.55 | 2.65 | 54.694 | 21.49 | 7008.58 | 20.42 | 5271.96 | 0
1292.726 | 2.69 | 54.691 | 21.47 | 7005.46 | 20.42 | 5292.69 | 0
1299.119 | 2.69 | 54.692 | 21.47 | 6994.15 | 20.42 | 5235.2 | 0
1305.599 | 2.7 | 54.69 | 21.49 | 6964.47 | 20.43 | 5247.57 | 0
1312.005 | 2.72 | 54.69 | 21.47 | 6970.93 | 20.42 | 5247.2 | 0
1318.503 | 2.75 | 54.688 | 21.46 | 6952.21 | 20.42 | 5239.02 | 0
1325.575 | 2.76 | 54.687 | 21.43 | 6952.13 | 20.42 | 5167.65 | 0
1332.159 | 2.8 | 54.685 | 21.45 | 6928.91 | 20.42 | 5209.34 | 0
1339.297 | 2.8 | 54.682 | 21.44 | 6923.15 | 20.42 | 5208.95 | 0
1345.935 | 2.84 | 54.68 | 21.43 | 6917.35 | 20.42 | 5199.11 | 0
1352.89 | 2.85 | 54.681 | 21.43 | 6900.35 | 20.42 | 5191.42 | 0
1359.564 | 2.87 | 54.677 | 21.43 | 6897.02 | 20.42 | 5183.2 | 0
1366.482 | 2.91 | 54.679 | 21.4 | 6879.72 | 20.42 | 5171.52 | 0
1373.137 | 2.92 | 54.676 | 21.36 | 6881.4 | 20.41 | 5168.22 | 0
1380.123 | 2.95 | 54.676 | 21.37 | 6857.51 | 20.42 | 5160.52 | 0
1386.827 | 2.96 | 54.675 | 21.37 | 6848.21 | 20.42 | 5143.48 | 0
1393.809 | 3 | 54.674 | 21.36 | 6845.05 | 20.42 | 5134.23 | 1
1400.51 | 3 | 54.673 | 21.35 | 6836.69 | 20.42 | 5119.55 | 0
1407.452 | 3.04 | 54.671 | 21.34 | 6817.65 | 20.42 | 5074.42 | 0
1414.259 | 3.07 | 54.671 | 21.34 | 6821.33 | 20.43 | 5116.79 | 0
1421.127 | 3.08 | 54.671 | 21.39 | 6795.56 | 20.43 | 5079.85 | 0
1427.937 | 3.1 | 54.669 | 21.4 | 6786.99 | 20.43 | 5093.68 | 0
1434.686 | 3.11 | 54.668 | 21.4 | 6778.38 | 20.43 | 5085.09 | 0
1441.602 | 3.14 | 54.667 | 21.39 | 6770.4 | 20.43 | 5082.09 | 0
1448.365 | 3.15 | 54.667 | 21.38 | 6745.92 | 20.43 | 5059.48 | 0
1455.343 | 3.18 | 54.667 | 21.39 | 6758.73 | 20.43 | 5042.71 | 0
1462.037 | 3.19 | 54.665 | 21.41 | 6739.74 | 20.42 | 5040.07 | 0
1469.021 | 3.22 | 54.663 | 21.39 | 6725.27 | 20.43 | 4948.32 | 0
1475.815 | 3.27 | 54.661 | 21.4 | 6721.2 | 20.43 | 5015 | 0
1482.975 | 3.26 | 54.662 | 21.41 | 6698.44 | 20.43 | 5021.87 | 0
1489.948 | 3.31 | 54.661 | 21.41 | 6702.95 | 20.44 | 5016.94 | 0
1496.523 | 3.31 | 54.66 | 21.42 | 6690.43 | 20.45 | 5011.82 | 0
1503.595 | 3.35 | 54.658 | 21.39 | 6671.95 | 20.45 | 4972.62 | 0
1510.129 | 3.35 | 54.656 | 21.41 | 6673.99 | 20.45 | 5016.37 | 0
1516.701 | 3.39 | 54.655 | 21.4 | 6666.55 | 20.45 | 5004.61 | 0
1523.869 | 3.43 | 54.655 | 21.38 | 6665.41 | 20.45 | 4999.73 | 0
1530.979 | 3.43 | 54.652 | 21.36 | 6635.02 | 20.44 | 4983.47 | 0
1537.517 | 3.47 | 54.651 | 21.36 | 6610.89 | 20.44 | 4966.55 | 0
1544.69 | 3.47 | 54.649 | 21.34 | 6610.41 | 20.43 | 4964.41 | 0
1551.292 | 3.47 | 54.649 | 21.31 | 6623.92 | 20.43 | 4916.98 | 0
1558.274 | 3.47 | 54.651 | 21.34 | 6584.3 | 20.42 | 4918.18 | 0
1564.759 | 3.49 | 54.651 | 21.36 | 6577.63 | 20.42 | 4905.56 | 0
1571.253 | 3.5 | 54.649 | 21.37 | 6589.74 | 20.42 | 4923.34 | 0
1577.776 | 3.54 | 54.648 | 21.36 | 6581.16 | 20.42 | 4904.4 | 0
1584.862 | 3.54 | 54.648 | 21.34 | 6569.08 | 20.42 | 4892.14 | 0
1591.27 | 3.58 | 54.648 | 21.32 | 6563.99 | 20.42 | 4877.79 | 0
1597.777 | 3.6 | 54.65 | 21.31 | 6540.5 | 20.43 | 4861.35 | 0
1604.976 | 3.62 | 54.648 | 21.33 | 6522.67 | 20.43 | 4846.03 | 0
1611.377 | 3.64 | 54.648 | 21.31 | 6533.9 | 20.42 | 4847.52 | 0
1617.982 | 3.66 | 54.647 | 21.3 | 6511.12 | 20.42 | 4841.08 | 0
1625.045 | 3.7 | 54.645 | 21.29 | 6494.31 | 20.43 | 4830.38 | 0
1631.563 | 3.7 | 54.646 | 21.31 | 6499.48 | 20.43 | 4834.29 | 0
1638.545 | 3.74 | 54.644 | 21.3 | 6489.4 | 20.42 | 4821.06 | 0
1645.226 | 3.75 | 54.645 | 21.3 | 6485.9 | 20.42 | 4835.8 | 0
1652.2 | 3.78 | 54.643 | 21.3 | 6471.02 | 20.42 | 4825.26 | 0
1658.97 | 3.8 | 54.644 | 21.29 | 6460.74 | 20.42 | 4812.94 | 0
1665.935 | 3.82 | 54.644 | 21.27 | 6447.87 | 20.42 | 4805.03 | 0
1672.663 | 3.83 | 54.642 | 21.3 | 6439.83 | 20.44 | 4794.51 | 0
1679.552 | 3.85 | 54.643 | 21.28 | 6427.88 | 20.45 | 4767.91 | 0
1686.204 | 3.88 | 54.642 | 21.29 | 6419.08 | 20.45 | 4759.29 | 0
1693.081 | 3.89 | 54.643 | 21.28 | 6382.68 | 20.45 | 4757.74 | 0
1700.003 | 3.93 | 54.641 | 21.24 | 6410.64 | 20.46 | 4723.1 | 0
1706.844 | 3.93 | 54.641 | 21.27 | 6401.15 | 20.46 | 4762.74 | 0
1713.534 | 3.96 | 54.64 | 21.29 | 6379.77 | 20.46 | 4741.62 | 0
1720.559 | 3.97 | 54.638 | 21.33 | 6356.21 | 20.46 | 4753.68 | 0
1727.348 | 4 | 54.635 | 21.3 | 6361.12 | 20.47 | 4748.37 | 0
1734.165 | 4.02 | 54.635 | 21.3 | 6352.75 | 20.48 | 4740.5 | 0
1741.104 | 4.03 | 54.634 | 21.27 | 6353.22 | 20.48 | 4741.75 | 0
1747.879 | 4.08 | 54.634 | 21.3 | 6330.62 | 20.49 | 4721.29 | 0
1755.044 | 4.08 | 54.633 | 21.38 | 6288.72 | 20.48 | 4712.75 | 0
1762.033 | 4.12 | 54.632 | 21.36 | 6322.47 | 20.49 | 4712.11 | 0
1769.176 | 4.14 | 54.631 | 21.41 | 6296.8 | 20.49 | 4684.24 | 0
1775.997 | 4.16 | 54.631 | 21.34 | 6294.64 | 20.49 | 4663.26 | 0
1783.14 | 4.17 | 54.63 | 21.3 | 6283.61 | 20.49 | 4563.35 | 0
1790.148 | 4.19 | 54.63 | 21.37 | 6264.15 | 20.49 | 4639.42 | 0
1796.812 | 4.22 | 54.63 | 21.37 | 6265.02 | 20.5 | 4573.46 | 0
1803.692 | 4.22 | 54.627 | 21.51 | 6258.35 | 20.5 | 4549.96 | 0
1810.498 | 4.25 | 54.628 | 21.6 | 6248.07 | 20.5 | 4549.1 | 0
1817.653 | 4.26 | 54.627 | 21.68 | 6242.07 | 20.5 | 4600.7 | 0
1824.797 | 4.29 | 54.624 | 21.76 | 6208.68 | 20.5 | 4594.92 | 0
1831.321 | 4.3 | 54.625 | 21.72 | 6216.82 | 20.51 | 4609.33 | 0
1838.459 | 4.34 | 54.624 | 21.77 | 6210.05 | 20.51 | 4606.18 | 0
1844.812 | 4.35 | 54.623 | 21.51 | 6187.03 | 20.51 | 4588.85 | 0
1851.376 | 4.38 | 54.624 | 21.53 | 6205.41 | 20.51 | 4574.11 | 0
1858.539 | 4.42 | 54.623 | 21.48 | 6182.34 | 20.51 | 4579.72 | 0
1865.031 | 4.42 | 54.621 | 21.55 | 6183.33 | 20.5 | 4539.88 | 0
1871.421 | 4.45 | 54.621 | 21.44 | 6156.14 | 20.5 | 4546.82 | 0
1877.728 | 4.46 | 54.622 | 21.4 | 6158.51 | 20.5 | 4483.79 | 0
1884.211 | 4.5 | 54.62 | 21.34 | 6161.03 | 20.5 | 4515.24 | 0
1890.696 | 4.5 | 54.619 | 21.35 | 6151.38 | 20.5 | 4495.59 | 0
1897.221 | 4.52 | 54.618 | 21.42 | 6140.9 | 20.5 | 4547.6 | 0
1904.351 | 4.54 | 54.617 | 21.46 | 6102.26 | 20.5 | 4511.61 | 0
1910.778 | 4.57 | 54.615 | 21.61 | 6103.06 | 20.49 | 4499.93 | 0
1917.601 | 4.58 | 54.615 | 21.56 | 6111.98 | 20.49 | 4512.17 | 0
1924.566 | 4.61 | 54.614 | 21.54 | 6097.35 | 20.49 | 4492.56 | 0
1931.531 | 4.62 | 54.614 | 21.52 | 6099.83 | 20.49 | 4416.69 | 0
1938.217 | 4.66 | 54.613 | 21.88 | 6073.74 | 20.49 | 4451.97 | 0
1945.136 | 4.67 | 54.612 | 21.84 | 6072.75 | 20.49 | 4413.89 | 0
1951.885 | 4.7 | 54.611 | 21.96 | 6064.55 | 20.48 | 4411.4 | 0
1958.991 | 4.74 | 54.61 | 21.85 | 6050.97 | 20.47 | 4448.4 | 0
1966.137 | 4.74 | 54.609 | 21.72 | 6038.82 | 20.46 | 4428.73 | 0
1972.782 | 4.77 | 54.609 | 21.67 | 6027.43 | 20.47 | 4392.6 | 0
1979.718 | 4.78 | 54.608 | 21.62 | 6021.87 | 20.47 | 4362.08 | 0
1986.487 | 4.81 | 54.607 | 21.58 | 6009.39 | 20.47 | 4353.23 | 0
1993.47 | 4.82 | 54.605 | 21.76 | 6002.4 | 20.46 | 4403.19 | 0
2000.14 | 4.85 | 54.605 | 21.98 | 6008.28 | 20.46 | 4404.24 | 0
2007.135 | 4.85 | 54.605 | 22.03 | 5980.15 | 20.45 | 4430.62 | 0
2013.81 | 4.88 | 54.606 | 22.03 | 5973.84 | 20.45 | 4419.49 | 0
2020.731 | 4.9 | 54.603 | 21.77 | 5967.88 | 20.45 | 4414.11 | 0
2027.577 | 4.92 | 54.602 | 22.07 | 5941.18 | 20.45 | 4405.66 | 0
2034.418 | 4.95 | 54.601 | 21.9 | 5951.01 | 20.45 | 4401.9 | 0
2041.244 | 4.95 | 54.601 | 21.78 | 5953.04 | 20.45 | 4375.41 | 0
2048.05 | 4.99 | 54.6 | 21.74 | 5922.41 | 20.44 | 4382.91 | 0
2054.938 | 5 | 54.6 | 21.76 | 5920.57 | 20.44 | 4380.27 | 0
2061.684 | 5.03 | 54.598 | 21.93 | 5913.41 | 20.44 | 4370.28 | 0
2068.6 | 5.07 | 54.598 | 22.05 | 5902.61 | 20.44 | 4357.48 | 0
2075.253 | 5.07 | 54.596 | 22.05 | 5892.46 | 20.44 | 4348.57 | 0
2082.266 | 5.1 | 54.595 | 21.91 | 5898.7 | 20.44 | 4351.77 | 0
2089.059 | 5.11 | 54.595 | 21.86 | 5873.75 | 20.44 | 4315.95 | 0
2096.09 | 5.15 | 54.596 | 22.01 | 5864.76 | 20.44 | 4307.23 | 0
2103.315 | 5.17 | 54.593 | 22.14 | 5871.89 | 20.45 | 4305.7 | 0
2110.478 | 5.19 | 54.592 | 22.07 | 5849.93 | 20.45 | 4233.16 | 0
2117.111 | 5.22 | 54.591 | 22.18 | 5838.23 | 20.46 | 4245.52 | 0
2124.119 | 5.23 | 54.59 | 22.19 | 5829.98 | 20.47 | 4287.41 | 0
2130.807 | 5.27 | 54.591 | 21.87 | 5821.92 | 20.47 | 4292.63 | 0
2137.864 | 5.27 | 54.588 | 22.03 | 5805.71 | 20.47 | 4122.37 | 0
2144.243 | 5.31 | 54.589 | 22.38 | 5796.29 | 20.47 | 4160.52 | 0
2150.87 | 5.32 | 54.588 | 22.48 | 5787.54 | 20.47 | 4122.82 | 0
2158.057 | 5.34 | 54.587 | 22.56 | 5790.82 | 20.47 | 4192.17 | 0
2165.321 | 5.38 | 54.587 | 22.61 | 5770.79 | 20.47 | 4220.03 | 0
2172.407 | 5.39 | 54.586 | 22.6 | 5776.03 | 20.47 | 4194.96 | 0
2178.864 | 5.38 | 54.586 | 22.67 | 5764.6 | 20.46 | 4263.07 | 0
2185.362 | 5.41 | 54.584 | 22.49 | 5747.28 | 20.46 | 4262.96 | 0
2192.528 | 5.42 | 54.585 | 22.59 | 5758.36 | 20.46 | 4251.93 | 0
2198.96 | 5.45 | 54.583 | 22.69 | 5732.53 | 20.45 | 4230.71 | 0
2205.499 | 5.47 | 54.583 | 22.54 | 5730.32 | 20.46 | 4221.13 | 0
2212.672 | 5.5 | 54.583 | 22.36 | 5729.51 | 20.46 | 4226.4 | 0
2219.813 | 5.54 | 54.583 | 22.24 | 5722.32 | 20.45 | 4219.81 | 0
2226.272 | 5.54 | 54.582 | 22.15 | 5707.03 | 20.45 | 4209.02 | 0
2232.713 | 5.58 | 54.58 | 22.08 | 5689.65 | 20.44 | 4192.67 | 0
2239.275 | 5.58 | 54.579 | 22.03 | 5693.26 | 20.44 | 4184.56 | 0
2246.242 | 5.62 | 54.578 | 21.97 | 5685.04 | 20.44 | 4187.23 | 0
2253.021 | 5.63 | 54.578 | 22.18 | 5680.02 | 20.43 | 4145.35 | 0
2260.13 | 5.66 | 54.576 | 22.09 | 5663.42 | 20.43 | 4166.47 | 0
2267.243 | 5.7 | 54.576 | 22.24 | 5646.41 | 20.43 | 4154.78 | 0
2274.396 | 5.7 | 54.576 | 22.42 | 5642.82 | 20.43 | 4151.82 | 0
2281.258 | 5.72 | 54.575 | 22.16 | 5636.78 | 20.43 | 4144.26 | 0
2288.391 | 5.73 | 54.575 | 22.12 | 5619.22 | 20.42 | 4126.02 | 0
2295.26 | 5.73 | 54.574 | 22.25 | 5617.02 | 20.41 | 4123.91 | 0
2301.97 | 5.77 | 54.573 | 22.2 | 5623.6 | 20.42 | 4136.13 | 0
2308.966 | 5.78 | 54.573 | 22.17 | 5603.67 | 20.42 | 4096.7 | 0
2316.144 | 5.81 | 54.573 | 22.1 | 5601.95 | 20.42 | 4105.17 | 0
2323.005 | 5.86 | 54.571 | 22.17 | 5584.82 | 20.42 | 4096.14 | 0
2329.779 | 5.86 | 54.571 | 22.3 | 5566.69 | 20.41 | 4090.11 | 0
2336.654 | 5.88 | 54.57 | 22.3 | 5567.6 | 20.42 | 4078.76 | 0
2343.456 | 5.89 | 54.569 | 22.24 | 5559.93 | 20.41 | 4073.81 | 0
2350.335 | 5.93 | 54.569 | 22.45 | 5564.86 | 20.41 | 4077.61 | 0
2357.11 | 5.94 | 54.569 | 22.54 | 5544.4 | 20.41 | 4015.77 | 0
2364.105 | 5.97 | 54.568 | 22.69 | 5536.32 | 20.4 | 4012.42 | 0
2371.314 | 6.01 | 54.567 | 22.72 | 5527.05 | 20.41 | 4010.84 | 1
2377.943 | 6.01 | 54.567 | 22.74 | 5514.81 | 20.4 | 4006.57 | 0
2384.883 | 6.06 | 54.567 | 22.7 | 5511.53 | 20.4 | 3947.62 | 0
2391.623 | 6.05 | 54.567 | 22.5 | 5503.42 | 20.41 | 3908.44 | 0
2398.608 | 6.09 | 54.565 | 22.39 | 5496.88 | 20.41 | 3971.85 | 0
2405.35 | 6.09 | 54.565 | 22.61 | 5493.99 | 20.41 | 4022.72 | 0
2412.579 | 6.11 | 54.565 | 22.5 | 5469.23 | 20.42 | 3984.76 | 0
2419.757 | 6.12 | 54.563 | 22.55 | 5463.38 | 20.42 | 3973.1 | 0
2427.015 | 6.17 | 54.563 | 22.52 | 5469.41 | 20.42 | 3980.22 | 0
2434.171 | 6.17 | 54.564 | 22.53 | 5426.1 | 20.42 | 3963.33 | 0
2441.365 | 6.21 | 54.563 | 22.58 | 5433.73 | 20.42 | 3946.63 | 0
2447.839 | 6.23 | 54.562 | 22.56 | 5426.62 | 20.43 | 3981.46 | 0
2455.02 | 6.26 | 54.562 | 22.52 | 5430.66 | 20.43 | 3966.8 | 0
2461.505 | 6.26 | 54.562 | 22.55 | 5425.22 | 20.43 | 3965.34 | 0
2468.566 | 6.26 | 54.563 | 22.46 | 5410.29 | 20.44 | 3925.8 | 0
2475.179 | 6.3 | 54.562 | 22.5 | 5410.61 | 20.44 | 3952.87 | 0
2482.35 | 6.3 | 54.563 | 22.41 | 5400.98 | 20.43 | 3918.19 | 0
2488.864 | 6.34 | 54.563 | 22.45 | 5389.96 | 20.43 | 3859.2 | 0
2495.923 | 6.36 | 54.564 | 22.44 | 5383.32 | 20.43 | 3872.36 | 0
2502.447 | 6.38 | 54.563 | 22.56 | 5361.44 | 20.43 | 3729.59 | 0
2509.649 | 6.42 | 54.563 | 22.63 | 5363.13 | 20.44 | 3889.84 | 0
2516.043 | 6.42 | 54.564 | 22.6 | 5361.54 | 20.44 | 3885.52 | 0
2522.647 | 6.47 | 54.563 | 22.83 | 5342.92 | 20.43 | 3816.08 | 0
2529.649 | 6.47 | 54.564 | 22.68 | 5314.28 | 20.44 | 3779.87 | 0
2536.334 | 6.51 | 54.563 | 22.6 | 5337.26 | 20.44 | 3790.02 | 0
2543.39 | 6.52 | 54.563 | 22.6 | 5318.87 | 20.44 | 3749.82 | 0
2550.615 | 6.56 | 54.563 | 22.58 | 5308.43 | 20.43 | 3878.5 | 0
2557.852 | 6.6 | 54.563 | 22.82 | 5300.09 | 20.43 | 3876.32 | 0
2564.946 | 6.6 | 54.563 | 22.91 | 5297.33 | 20.43 | 3868.63 | 0
2571.741 | 6.64 | 54.565 | 23 | 5286.32 | 20.43 | 3863.87 | 0
2578.647 | 6.64 | 54.564 | 23.2 | 5275.85 | 20.43 | 3846.8 | 0
2585.357 | 6.68 | 54.564 | 23.25 | 5272.05 | 20.43 | 3841.6 | 0
2592.454 | 6.7 | 54.563 | 22.99 | 5267.59 | 20.44 | 3838.17 | 0
2599.501 | 6.73 | 54.563 | 22.87 | 5253.06 | 20.43 | 3828.4 | 0
2606.384 | 6.72 | 54.564 | 22.8 | 5247.11 | 20.44 | 3814.68 | 0
2613.573 | 6.75 | 54.562 | 22.85 | 5243.26 | 20.44 | 3813.61 | 0
2620.442 | 6.76 | 54.561 | 22.79 | 5225.94 | 20.44 | 3796.05 | 0
2627.526 | 6.8 | 54.561 | 22.83 | 5220.41 | 20.44 | 3731.88 | 0
2634.506 | 6.81 | 54.562 | 22.85 | 5214.93 | 20.43 | 3748.5 | 0
2641.309 | 6.85 | 54.56 | 22.86 | 5203.96 | 20.43 | 3731.13 | 0
2648.551 | 6.89 | 54.561 | 22.85 | 5196.04 | 20.43 | 3751.48 | 0
2655.754 | 6.9 | 54.56 | 22.85 | 5185.71 | 20.44 | 3776.67 | 0
2663.006 | 6.94 | 54.559 | 22.78 | 5189 | 20.43 | 3742.98 | 0
2670.209 | 6.94 | 54.559 | 22.85 | 5170.87 | 20.44 | 3757.18 | 0
2677.445 | 6.98 | 54.559 | 22.89 | 5132.8 | 20.44 | 3736.94 | 0
2684.468 | 6.98 | 54.557 | 22.8 | 5164.48 | 20.44 | 3724.26 | 0
2690.889 | 7.01 | 54.557 | 22.85 | 5141.2 | 20.44 | 3721.38 | 0
2697.505 | 7.01 | 54.559 | 22.87 | 5134.19 | 20.44 | 3649.47 | 0
2704.68 | 7.05 | 54.558 | 22.94 | 5134.31 | 20.44 | 3731.81 | 0
2711.715 | 7.07 | 54.559 | 22.77 | 5134.68 | 20.45 | 3726.15 | 0
2718.31 | 7.1 | 54.555 | 22.87 | 5115.24 | 20.45 | 3645.88 | 0
2725.493 | 7.1 | 54.558 | 23.02 | 5088.03 | 20.45 | 3607.54 | 0
2731.926 | 7.13 | 54.556 | 22.87 | 5109.52 | 20.46 | 3580.93 | 0
2738.395 | 7.15 | 54.556 | 22.69 | 5097.39 | 20.47 | 3700.82 | 0
2744.885 | 7.17 | 54.555 | 22.75 | 5093.38 | 20.47 | 3698.95 | 0
2752.182 | 7.21 | 54.556 | 22.79 | 5072.13 | 20.47 | 3675.72 | 0
2759.473 | 7.22 | 54.555 | 22.74 | 5065.02 | 20.47 | 3643.58 | 0
2766.503 | 7.26 | 54.553 | 22.65 | 5073.01 | 20.47 | 3661.37 | 0
2773.008 | 7.26 | 54.553 | 22.83 | 5051.33 | 20.46 | 3655.36 | 0
2780.159 | 7.3 | 54.553 | 22.85 | 5042.75 | 20.46 | 3635.65 | 0
2786.651 | 7.3 | 54.553 | 22.91 | 5038.53 | 20.45 | 3631.48 | 0
2793.762 | 7.34 | 54.551 | 22.85 | 5030.89 | 20.45 | 3631.43 | 0
2800.348 | 7.35 | 54.55 | 22.81 | 5023.02 | 20.44 | 3603.15 | 0
2807.452 | 7.38 | 54.55 | 22.82 | 5024.02 | 20.44 | 3610.23 | 0
2814.104 | 7.43 | 54.55 | 22.83 | 5009.96 | 20.44 | 3600.09 | 0
2821.381 | 7.43 | 54.548 | 22.88 | 5001.84 | 20.43 | 3592.09 | 0
2828.565 | 7.43 | 54.549 | 22.84 | 5005.16 | 20.43 | 3592.44 | 0
2835.599 | 7.45 | 54.549 | 23.09 | 4988.59 | 20.43 | 3579.56 | 0
2842.654 | 7.46 | 54.548 | 23.1 | 4974.97 | 20.43 | 3581.03 | 0
2849.577 | 7.49 | 54.548 | 23.13 | 4974.87 | 20.42 | 3580.83 | 0
2856.713 | 7.5 | 54.547 | 23.11 | 4962.94 | 20.42 | 3543.24 | 0
2863.6 | 7.54 | 54.547 | 23.16 | 4957.3 | 20.41 | 3401.8 | 0
2870.536 | 7.58 | 54.548 | 23.04 | 4946.41 | 20.41 | 3383.11 | 0
2877.689 | 7.58 | 54.545 | 23.09 | 4948.53 | 20.4 | 3571.94 | 0
2884.565 | 7.62 | 54.545 | 23.32 | 4932.69 | 20.4 | 3513.42 | 0
2891.72 | 7.62 | 54.546 | 23.34 | 4928.04 | 20.41 | 3579.02 | 0
2898.589 | 7.67 | 54.546 | 23.25 | 4908.34 | 20.41 | 3575.81 | 0
2905.341 | 7.67 | 54.544 | 22.95 | 4910.73 | 20.41 | 3564.08 | 0
2912.299 | 7.71 | 54.544 | 22.96 | 4910.13 | 20.41 | 3564.65 | 0
2919.037 | 7.75 | 54.542 | 23.06 | 4894.63 | 20.4 | 3549.53 | 0
2925.942 | 7.75 | 54.543 | 23 | 4890.24 | 20.4 | 3544.45 | 0
2932.708 | 7.79 | 54.543 | 22.98 | 4875.51 | 20.4 | 3534.75 | 0
2939.964 | 7.8 | 54.539 | 22.99 | 4868.48 | 20.39 | 3527.69 | 0
2947.156 | 7.84 | 54.538 | 22.92 | 4872.92 | 20.39 | 3522 | 0
2954.463 | 7.86 | 54.54 | 23 | 4859.54 | 20.39 | 3516.53 | 0
2961.559 | 7.88 | 54.538 | 22.98 | 4841.28 | 20.38 | 3508.21 | 0
2968.669 | 7.91 | 54.537 | 22.97 | 4846.56 | 20.38 | 3502.06 | 0
2975.326 | 7.93 | 54.539 | 22.96 | 4831.23 | 20.37 | 3489.98 | 0
2982.598 | 7.93 | 54.54 | 22.93 | 4835.7 | 20.37 | 3490.74 | 0
2989.628 | 7.96 | 54.539 | 22.87 | 4812.12 | 20.37 | 3498.12 | 0
2996.83 | 8 | 54.539 | 22.9 | 4816.62 | 20.38 | 3492.71 | 0
3003.349 | 8.01 | 54.538 | 22.85 | 4812.19 | 20.39 | 3487.07 | 0
3010.567 | 8.03 | 54.538 | 22.82 | 4806.78 | 20.39 | 3478.28 | 0
3017.84 | 8.04 | 54.539 | 22.88 | 4776.89 | 20.39 | 3452.07 | 0
3024.948 | 8.08 | 54.537 | 22.85 | 4788.34 | 20.39 | 3459.34 | 0
3031.549 | 8.08 | 54.537 | 22.85 | 4769.37 | 20.4 | 3440.57 | 0
3038.672 | 8.12 | 54.536 | 22.8 | 4756.69 | 20.4 | 3404.8 | 0
3045.916 | 8.12 | 54.532 | 22.81 | 4763.54 | 20.4 | 3426.24 | 0
3053.202 | 8.15 | 54.531 | 22.8 | 4742.82 | 20.4 | 3403.49 | 0
3060.392 | 8.17 | 54.53 | 22.79 | 4749.58 | 20.39 | 3406.08 | 0
3067.448 | 8.19 | 54.529 | 22.77 | 4739.36 | 20.39 | 3380.14 | 0
3074.126 | 8.23 | 54.529 | 22.7 | 4715.24 | 20.4 | 3383.99 | 0
3081.261 | 8.24 | 54.53 | 22.7 | 4718.61 | 20.4 | 3358.42 | 0
3088.496 | 8.28 | 54.529 | 22.72 | 4710.17 | 20.4 | 3315.11 | 0
3095.558 | 8.29 | 54.527 | 22.74 | 4710.42 | 20.4 | 3318.71 | 0
3102.34 | 8.33 | 54.526 | 22.79 | 4704.85 | 20.4 | 3322.17 | 0
3109.515 | 8.36 | 54.527 | 22.99 | 4690.9 | 20.4 | 3371.07 | 0
3116.532 | 8.37 | 54.526 | 22.99 | 4682.28 | 20.4 | 3328.44 | 0
3123.783 | 8.4 | 54.525 | 22.83 | 4677.32 | 20.4 | 3354.72 | 0
3130.819 | 8.41 | 54.524 | 22.86 | 4666.26 | 20.41 | 3339.97 | 0
3137.742 | 8.44 | 54.522 | 22.89 | 4660.25 | 20.41 | 3344.91 | 0
3144.62 | 8.44 | 54.522 | 22.86 | 4654.26 | 20.42 | 3330.2 | 0
3151.958 | 8.47 | 54.52 | 23.02 | 4648.68 | 20.42 | 3337.38 | 0
3159.023 | 8.5 | 54.522 | 23.06 | 4636.89 | 20.42 | 3315.68 | 0
3165.938 | 8.52 | 54.522 | 23.01 | 4639.17 | 20.41 | 3279.28 | 0
3172.702 | 8.52 | 54.523 | 23.14 | 4625.8 | 20.41 | 3177.18 | 0
3179.964 | 8.56 | 54.521 | 23.16 | 4620.12 | 20.4 | 3168.87 | 0
3187.267 | 8.57 | 54.52 | 23.01 | 4616.87 | 20.39 | 3179.3 | 0
3194.365 | 8.6 | 54.521 | 23.16 | 4601.3 | 20.39 | 3018.29 | 0
3201.359 | 8.64 | 54.518 | 23.22 | 4593.67 | 20.39 | 2969.42 | 0
3208.094 | 8.64 | 54.519 | 23.18 | 4592.88 | 20.4 | 2900.8 | 0
3215.134 | 8.69 | 54.52 | 23.03 | 4579.02 | 20.39 | 2875.41 | 0
3222.27 | 8.69 | 54.518 | 23.17 | 4575.84 | 20.4 | 3282.75 | 0
3228.944 | 8.73 | 54.517 | 23.28 | 4570.9 | 20.4 | 3277.39 | 0
3236.088 | 8.74 | 54.516 | 23.24 | 4559.77 | 20.4 | 3278.03 | 0
3243.214 | 8.77 | 54.515 | 23.23 | 4559.09 | 20.41 | 3275.53 | 0
3249.784 | 8.81 | 54.514 | 23.16 | 4541.2 | 20.4 | 3250.89 | 0
3257.005 | 8.82 | 54.512 | 23.22 | 4539.37 | 20.4 | 3230.81 | 0
3264.148 | 8.86 | 54.511 | 23.21 | 4529.35 | 20.4 | 3214.59 | 0
3270.619 | 8.86 | 54.512 | 23.18 | 4517.61 | 20.4 | 3229.55 | 0
3277.805 | 8.9 | 54.51 | 23.21 | 4510.96 | 20.4 | 3208.34 | 0
3284.294 | 8.92 | 54.509 | 23.14 | 4517.98 | 20.4 | 3198.95 | 0
3291.55 | 8.94 | 54.509 | 23.16 | 4499.72 | 20.41 | 3194.77 | 0
3298.701 | 8.94 | 54.508 | 23.21 | 4485.99 | 20.41 | 3204.45 | 0
3305.245 | 8.98 | 54.508 | 23.23 | 4477.52 | 20.42 | 3158.74 | 0
3312.456 | 9.02 | 54.508 | 23.04 | 4488.91 | 20.42 | 3208.53 | 1
3319.547 | 9.02 | 54.506 | 23.22 | 4476.56 | 20.42 | 3208.44 | 0
3326.176 | 9.05 | 54.506 | 23.17 | 4472.74 | 20.42 | 3189.88 | 0
3333.399 | 9.09 | 54.505 | 23.2 | 4466.33 | 20.42 | 3193.13 | 0
3340.571 | 9.11 | 54.504 | 23.25 | 4462.31 | 20.41 | 3185.09 | 0
3347.651 | 9.12 | 54.503 | 23.31 | 4454.65 | 20.41 | 3186.39 | 0
3354.26 | 9.16 | 54.503 | 23.43 | 4431.33 | 20.41 | 3168.02 | 0
3361.314 | 9.18 | 54.502 | 23.21 | 4427.43 | 20.41 | 3156.87 | 0
3368.027 | 9.2 | 54.5 | 23.25 | 4422.32 | 20.41 | 3162.83 | 0
3375.176 | 9.24 | 54.499 | 23.25 | 4420.33 | 20.4 | 3175.42 | 0
3382.191 | 9.23 | 54.499 | 23.21 | 4422.13 | 20.4 | 3177.64 | 0
3388.94 | 9.26 | 54.499 | 23.3 | 4402.53 | 20.41 | 3151.59 | 0
3396.236 | 9.26 | 54.497 | 23.38 | 4400.56 | 20.41 | 3135.6 | 0
3403.397 | 9.3 | 54.497 | 23.46 | 4393.95 | 20.41 | 3136.03 | 0
3410.298 | 9.34 | 54.496 | 23.52 | 4382.92 | 20.4 | 3127.15 | 0
3417.07 | 9.34 | 54.495 | 23.56 | 4378.71 | 20.39 | 3117.99 | 0
3423.914 | 9.38 | 54.498 | 23.67 | 4368.2 | 20.4 | 3124.96 | 0
3430.777 | 9.39 | 54.496 | 23.67 | 4371.02 | 20.4 | 3131.26 | 0
3438.088 | 9.41 | 54.496 | 23.79 | 4343.84 | 20.39 | 3107.09 | 0
3445.176 | 9.45 | 54.496 | 23.81 | 4346.87 | 20.39 | 3107.72 | 0
3452.079 | 9.47 | 54.496 | 23.86 | 4340.43 | 20.39 | 3101.19 | 0
3459.43 | 9.49 | 54.495 | 23.89 | 4337.48 | 20.38 | 3096.57 | 0
3466.368 | 9.53 | 54.493 | 23.87 | 4323.65 | 20.38 | 3092.38 | 0
3473.497 | 9.54 | 54.492 | 23.74 | 4325.93 | 20.39 | 3087.44 | 0
3480.74 | 9.57 | 54.491 | 23.89 | 4311.91 | 20.38 | 3081.67 | 0
3487.902 | 9.57 | 54.492 | 23.89 | 4308.03 | 20.38 | 3068.82 | 0
3494.674 | 9.6 | 54.491 | 23.8 | 4306.46 | 20.38 | 3076.51 | 0
3501.879 | 9.62 | 54.49 | 23.87 | 4294.6 | 20.38 | 3071.16 | 0
3509.062 | 9.63 | 54.489 | 23.76 | 4293.4 | 20.39 | 3048.66 | 0
3516.458 | 9.68 | 54.49 | 23.73 | 4273.49 | 20.39 | 3048.73 | 0
3523.455 | 9.7 | 54.489 | 23.73 | 4273.09 | 20.4 | 3008.82 | 0
3530.541 | 9.72 | 54.489 | 23.72 | 4271.22 | 20.39 | 2980.86 | 0
3537.282 | 9.76 | 54.487 | 23.72 | 4264.31 | 20.39 | 2990.55 | 0
3544.359 | 9.78 | 54.488 | 23.67 | 4229.98 | 20.38 | 2997.72 | 0
3551.565 | 9.8 | 54.486 | 23.65 | 4246.13 | 20.38 | 2935.62 | 0
3558.851 | 9.83 | 54.486 | 23.63 | 4234.9 | 20.38 | 3030.39 | 0
3565.98 | 9.85 | 54.483 | 23.45 | 4242.27 | 20.37 | 3040.28 | 0
3572.528 | 9.88 | 54.482 | 23.41 | 4229.3 | 20.37 | 3029.11 | 0
3579.639 | 9.9 | 54.484 | 23.38 | 4211.92 | 20.37 | 3013.61 | 0
3586.172 | 9.91 | 54.482 | 23.34 | 4210.58 | 20.37 | 3010.04 | 0
3593.403 | 9.94 | 54.482 | 23.36 | 4201.71 | 20.37 | 2998.92 | 0
3600.55 | 9.98 | 54.481 | 23.26 | 4193.59 | 20.37 | 3000.3 | 0
3607.682 | 9.98 | 54.482 | 23.43 | 4197.17 | 20.37 | 3001.79 | 0
3614.382 | 10.02 | 54.483 | 23.52 | 4182.15 | 20.37 | 2982.77 | 0
3621.533 | 10.06 | 54.483 | 23.56 | 4176.38 | 20.37 | 2975.25 | 0
3628.605 | 10.07 | 54.481 | 23.54 | 4171.31 | 20.36 | 2955.45 | 0
3635.873 | 10.07 | 54.483 | 23.57 | 4161.12 | 20.36 | 2950.39 | 0
3643.061 | 10.09 | 54.482 | 23.59 | 4160.94 | 20.35 | 2934.59 | 0
3650.26 | 10.13 | 54.482 | 23.62 | 4151.52 | 20.35 | 2938.21 | 0
3656.992 | 10.14 | 54.483 | 23.52 | 4151.33 | 20.35 | 2946.14 | 0
3664.073 | 10.17 | 54.482 | 23.81 | 4138.2 | 20.35 | 2906.47 | 0
3671.243 | 10.21 | 54.482 | 23.73 | 4132.63 | 20.35 | 2886.23 | 0
3678.422 | 10.22 | 54.482 | 23.81 | 4123.41 | 20.36 | 2908.05 | 0
3685.649 | 10.25 | 54.481 | 23.83 | 4117.32 | 20.37 | 2926.7 | 0
3692.92 | 10.25 | 54.481 | 23.83 | 4112.64 | 20.37 | 2923.66 | 0
3700.077 | 10.28 | 54.48 | 23.79 | 4102.39 | 20.37 | 2914.64 | 0
3707.216 | 10.32 | 54.48 | 23.77 | 4097.52 | 20.37 | 2906.3 | 0
3714.099 | 10.32 | 54.479 | 23.68 | 4099.76 | 20.37 | 2905.79 | 0
3720.878 | 10.36 | 54.478 | 23.78 | 4088.54 | 20.37 | 2892.94 | 0
3727.736 | 10.4 | 54.477 | 23.73 | 4078.46 | 20.37 | 2901.48 | 0
3734.454 | 10.4 | 54.477 | 23.65 | 4073.97 | 20.37 | 2878.96 | 0
3741.512 | 10.44 | 54.474 | 23.73 | 4066.76 | 20.38 | 2850.8 | 0
3748.78 | 10.44 | 54.473 | 23.72 | 4060.51 | 20.37 | 2842.03 | 0
3756.103 | 10.47 | 54.474 | 23.7 | 4049.46 | 20.37 | 2859.81 | 0
3763.109 | 10.49 | 54.474 | 23.68 | 4048.85 | 20.38 | 2833.98 | 0
3769.894 | 10.52 | 54.472 | 23.68 | 4040.69 | 20.38 | 2824.67 | 0
3777.132 | 10.56 | 54.472 | 23.66 | 4031.11 | 20.38 | 2829.36 | 0
3784.352 | 10.57 | 54.472 | 23.61 | 4030.83 | 20.37 | 2824.71 | 0
3791.543 | 10.6 | 54.471 | 23.55 | 4029.63 | 20.38 | 2825.45 | 0
3798.81 | 10.64 | 54.471 | 23.62 | 4012.09 | 20.37 | 2663.55 | 0
3806.011 | 10.65 | 54.472 | 23.48 | 4011.74 | 20.37 | 2725.16 | 0
3813.239 | 10.68 | 54.471 | 23.54 | 3996.92 | 20.37 | 2817.58 | 0
3820.3 | 10.72 | 54.47 | 23.53 | 3993.25 | 20.37 | 2820.68 | 0
3827.01 | 10.72 | 54.471 | 23.42 | 3999.16 | 20.37 | 2831.09 | 0
3834.061 | 10.72 | 54.471 | 23.42 | 3977.52 | 20.37 | 2743.79 | 0
3840.594 | 10.72 | 54.469 | 23.46 | 3983.62 | 20.38 | 2729 | 0
3847.687 | 10.74 | 54.469 | 23.42 | 3971.91 | 20.38 | 2717.59 | 0
3854.148 | 10.75 | 54.469 | 23.41 | 3962.46 | 20.37 | 2717.72 | 0
3861.346 | 10.79 | 54.468 | 23.4 | 3946.78 | 20.38 | 2778.36 | 0
3867.807 | 10.81 | 54.467 | 23.34 | 3955.75 | 20.37 | 2780.84 | 0
3875.137 | 10.83 | 54.466 | 23.3 | 3948.12 | 20.37 | 2767.52 | 0
3882.258 | 10.87 | 54.466 | 23.29 | 3944.57 | 20.37 | 2770.42 | 0
3889.475 | 10.9 | 54.465 | 23.24 | 3928.87 | 20.37 | 2754.7 | 0
3896.816 | 10.91 | 54.464 | 23.22 | 3922.63 | 20.36 | 2740.41 | 0
3904.006 | 10.95 | 54.465 | 23.15 | 3929.21 | 20.36 | 2750.64 | 0
3911.163 | 10.97 | 54.465 | 23.16 | 3904.21 | 20.36 | 2764.69 | 0
3918.249 | 11 | 54.465 | 23.09 | 3911.95 | 20.36 | 2765.26 | 0
3925.002 | 11.03 | 54.466 | 23.08 | 3903.22 | 20.36 | 2758.34 | 0
3932.035 | 11.05 | 54.468 | 23.02 | 3905.55 | 20.36 | 2767.49 | 0
3939.192 | 11.08 | 54.467 | 23.02 | 3881.29 | 20.36 | 2754.79 | 0
3946.181 | 11.09 | 54.466 | 22.98 | 3882.56 | 20.36 | 2757.58 | 0
3953.133 | 11.11 | 54.466 | 22.93 | 3877.38 | 20.35 | 2755.37 | 0
3960.211 | 11.15 | 54.466 | 22.94 | 3872.52 | 20.35 | 2749.3 | 0
3967.274 | 11.15 | 54.467 | 23.05 | 3858.56 | 20.36 | 2743.51 | 0
3974.177 | 11.19 | 54.467 | 23.22 | 3857.3 | 20.35 | 2736.86 | 0
3981.433 | 11.23 | 54.466 | 23.39 | 3859.93 | 20.35 | 2737.67 | 0
3988.7 | 11.23 | 54.469 | 23.27 | 3847.21 | 20.35 | 2717.89 | 0
3996.005 | 11.27 | 54.468 | 23.24 | 3837.82 | 20.35 | 2713.82 | 0
4003.126 | 11.27 | 54.468 | 23.33 | 3832.97 | 20.35 | 2706.98 | 0
4009.952 | 11.31 | 54.468 | 23.39 | 3826.68 | 20.35 | 2674.38 | 0
4017.135 | 11.35 | 54.469 | 23.54 | 3824.95 | 20.35 | 2670.62 | 0
4024.338 | 11.36 | 54.47 | 23.59 | 3812.04 | 20.35 | 2618.98 | 0
4031.683 | 11.39 | 54.47 | 23.62 | 3804.99 | 20.35 | 2543.7 | 0
4038.81 | 11.42 | 54.471 | 23.65 | 3800.6 | 20.35 | 2617.26 | 0
4046.188 | 11.44 | 54.471 | 23.57 | 3801.26 | 20.35 | 2553.29 | 0
4053.307 | 11.47 | 54.471 | 23.57 | 3795.79 | 20.35 | 2412.84 | 0
4060.449 | 11.51 | 54.47 | 23.68 | 3780.07 | 20.35 | 2584.53 | 0
4067.629 | 11.51 | 54.471 | 23.66 | 3768.46 | 20.35 | 2570.49 | 0
4074.816 | 11.55 | 54.471 | 23.65 | 3767.02 | 20.36 | 2672.03 | 0
4081.886 | 11.55 | 54.471 | 23.64 | 3763.48 | 20.36 | 2664.96 | 0
4088.482 | 11.59 | 54.471 | 23.66 | 3764.34 | 20.37 | 2661.76 | 0
4094.953 | 11.59 | 54.471 | 23.68 | 3761.31 | 20.36 | 2656.58 | 0
4102.306 | 11.63 | 54.471 | 23.65 | 3741.86 | 20.37 | 2642.97 | 0
4109.402 | 11.67 | 54.47 | 23.64 | 3747.68 | 20.37 | 2645.87 | 0
4116.601 | 11.67 | 54.471 | 23.66 | 3735.05 | 20.38 | 2628.68 | 0
4123.06 | 11.71 | 54.471 | 23.7 | 3732.26 | 20.37 | 2632.4 | 0
4130.327 | 11.71 | 54.471 | 23.67 | 3727.54 | 20.38 | 2631.96 | 0
4137.544 | 11.74 | 54.471 | 23.55 | 3721.73 | 20.38 | 2625.76 | 0
4144.69 | 11.77 | 54.469 | 23.67 | 3711.39 | 20.39 | 2620.61 | 0
4151.354 | 11.79 | 54.469 | 23.66 | 3709.84 | 20.39 | 2625.14 | 0
4158.442 | 11.83 | 54.469 | 23.69 | 3694.73 | 20.38 | 2617.7 | 0
4165.733 | 11.84 | 54.469 | 23.7 | 3692.73 | 20.39 | 2619.77 | 0
4172.984 | 11.87 | 54.468 | 23.68 | 3686.83 | 20.39 | 2613.43 | 0
4180.137 | 11.91 | 54.468 | 23.59 | 3690.62 | 20.39 | 2602.49 | 0
4187.358 | 11.9 | 54.467 | 23.69 | 3675.68 | 20.39 | 2598.55 | 0
4194.501 | 11.94 | 54.468 | 23.65 | 3675.42 | 20.4 | 2601.49 | 0
4201.714 | 11.98 | 54.468 | 23.71 | 3663.99 | 20.39 | 2586.07 | 0
4208.918 | 11.98 | 54.468 | 23.69 | 3651.53 | 20.4 | 2592.75 | 0
4216.267 | 11.99 | 54.467 | 23.69 | 3648.09 | 20.4 | 2586.35 | 0
4223.369 | 12.01 | 54.469 | 23.7 | 3645.61 | 20.4 | 2581.64 | 0
4230.64 | 12.04 | 54.468 | 23.71 | 3642.55 | 20.4 | 2576.93 | 1
4237.949 | 12.06 | 54.466 | 23.61 | 3639.47 | 20.4 | 2575.83 | 0
4245.098 | 12.09 | 54.467 | 23.66 | 3634.47 | 20.41 | 2568.05 | 0
4252.342 | 12.13 | 54.466 | 23.73 | 3622.4 | 20.41 | 2556.91 | 0
4259.518 | 12.15 | 54.466 | 23.71 | 3615.62 | 20.4 | 2555.78 | 0
4266.748 | 12.17 | 54.463 | 23.63 | 3608.58 | 20.39 | 2552.3 | 0
4273.906 | 12.21 | 54.465 | 23.69 | 3604.34 | 20.4 | 2548.59 | 0
4280.917 | 12.24 | 54.467 | 23.72 | 3600.09 | 20.4 | 2545.02 | 0
4288.108 | 12.24 | 54.468 | 23.7 | 3569.1 | 20.4 | 2536.24 | 0
4294.78 | 12.28 | 54.468 | 23.69 | 3588.27 | 20.4 | 2530.16 | 0
4301.721 | 12.31 | 54.468 | 23.57 | 3588.22 | 20.4 | 2487.21 | 0
4308.497 | 12.33 | 54.467 | 23.72 | 3573.92 | 20.41 | 2518.39 | 0
4315.752 | 12.36 | 54.467 | 23.7 | 3561.42 | 20.4 | 2512.9 | 0
4322.796 | 12.39 | 54.467 | 23.66 | 3557.77 | 20.41 | 2510.95 | 0
4329.986 | 12.4 | 54.461 | 23.68 | 3563.78 | 20.4 | 2516.54 | 0
4336.563 | 12.41 | 54.461 | 23.69 | 3560.14 | 20.4 | 2512.93 | 0
4343.765 | 12.42 | 54.461 | 23.68 | 3550.27 | 20.39 | 2505.73 | 0
4351.059 | 12.46 | 54.46 | 23.65 | 3546.78 | 20.39 | 2509.71 | 0
4358.276 | 12.49 | 54.46 | 23.69 | 3536.21 | 20.39 | 2500.15 | 0
4365.561 | 12.51 | 54.461 | 23.61 | 3530.05 | 20.38 | 2497.55 | 0
4372.742 | 12.54 | 54.459 | 23.7 | 3524.7 | 20.38 | 2492.36 | 0
4380.005 | 12.58 | 54.459 | 23.69 | 3517.92 | 20.37 | 2485.1 | 0
4387.178 | 12.59 | 54.458 | 23.7 | 3518.93 | 20.37 | 2481.27 | 0
4394.378 | 12.62 | 54.459 | 23.62 | 3512.43 | 20.37 | 2471.81 | 0
4401.724 | 12.65 | 54.458 | 23.67 | 3501.61 | 20.37 | 2469.21 | 0
4408.788 | 12.69 | 54.458 | 23.67 | 3495.3 | 20.37 | 2464.51 | 0
4416.06 | 12.69 | 54.457 | 23.54 | 3495.76 | 20.37 | 2448.55 | 0
4423.396 | 12.72 | 54.457 | 23.67 | 3485.36 | 20.37 | 2450.92 | 0
4430.612 | 12.72 | 54.457 | 23.68 | 3471.59 | 20.37 | 2447.83 | 0
4437.671 | 12.75 | 54.455 | 23.67 | 3472.81 | 20.37 | 2444.97 | 0
4444.908 | 12.8 | 54.456 | 23.67 | 3467.5 | 20.36 | 2438.36 | 0
4452.047 | 12.81 | 54.456 | 23.68 | 3465.39 | 20.36 | 2432.35 | 0
4458.718 | 12.83 | 54.455 | 23.67 | 3456.56 | 20.37 | 2426.95 | 0
4465.826 | 12.85 | 54.456 | 23.64 | 3454.98 | 20.37 | 2427.84 | 0
4473.114 | 12.86 | 54.455 | 23.52 | 3451.57 | 20.37 | 2405.13 | 0
4480.291 | 12.9 | 54.454 | 23.69 | 3440.83 | 20.37 | 2416.67 | 0
4487.357 | 12.93 | 54.454 | 23.67 | 3431.36 | 20.36 | 2413.12 | 0
4494.295 | 12.94 | 54.453 | 23.57 | 3427.25 | 20.37 | 2405.18 | 0
4501.459 | 12.97 | 54.453 | 23.64 | 3423.11 | 20.36 | 2403.13 | 0
4508.227 | 13.01 | 54.452 | 23.66 | 3418.03 | 20.37 | 2398.96 | 0
4515.11 | 13.01 | 54.452 | 23.66 | 3414.07 | 20.37 | 2393.66 | 0
4521.991 | 13.05 | 54.452 | 23.56 | 3416.35 | 20.37 | 2377.27 | 0
4529.202 | 13.09 | 54.451 | 23.64 | 3401.4 | 20.37 | 2383.34 | 0
4536.332 | 13.09 | 54.45 | 23.64 | 3397.08 | 20.36 | 2378.88 | 0
4543.346 | 13.13 | 54.451 | 23.65 | 3392.87 | 20.36 | 2376.92 | 0
4550.626 | 13.16 | 54.45 | 23.62 | 3381.57 | 20.36 | 2359.33 | 0
4557.914 | 13.17 | 54.451 | 23.64 | 3380.6 | 20.35 | 2365.99 | 0
4565.049 | 13.2 | 54.45 | 23.63 | 3372.43 | 20.36 | 2357.28 | 0
4571.78 | 13.24 | 54.451 | 23.66 | 3368.97 | 20.37 | 2358.04 | 0
4578.919 | 13.25 | 54.45 | 23.66 | 3366.59 | 20.37 | 2351.49 | 0
4586.046 | 13.27 | 54.448 | 23.64 | 3354.37 | 20.37 | 2353.44 | 0
4593.242 | 13.27 | 54.449 | 23.59 | 3359.47 | 20.37 | 2349.31 | 0
4599.868 | 13.27 | 54.448 | 23.64 | 3346.13 | 20.37 | 2338.67 | 0
4607.165 | 13.3 | 54.45 | 23.65 | 3341.84 | 20.36 | 2342.11 | 0
4614.224 | 13.32 | 54.448 | 23.66 | 3338.35 | 20.37 | 2346.1 | 0
4621.504 | 13.34 | 54.447 | 23.61 | 3336.54 | 20.37 | 2339.91 | 0
4628.691 | 13.38 | 54.447 | 23.64 | 3320.67 | 20.37 | 2329.81 | 0
4635.936 | 13.41 | 54.446 | 23.67 | 3325.11 | 20.36 | 2329.42 | 0
4643.186 | 13.42 | 54.446 | 23.52 | 3321.65 | 20.36 | 2295.28 | 0
4650.397 | 13.47 | 54.446 | 23.6 | 3306.17 | 20.36 | 2311.18 | 0
4657.78 | 13.49 | 54.444 | 23.49 | 3309.7 | 20.36 | 2290.82 | 0
4664.837 | 13.5 | 54.443 | 23.63 | 3293.2 | 20.36 | 2310.36 | 0
4672.096 | 13.54 | 54.443 | 23.62 | 3301.28 | 20.36 | 2314.12 | 0
4679.408 | 13.58 | 54.443 | 23.6 | 3288.93 | 20.36 | 2310.5 | 0
4686.603 | 13.58 | 54.444 | 23.61 | 3286.15 | 20.36 | 2307.68 | 0
4693.808 | 13.61 | 54.443 | 23.58 | 3274.15 | 20.36 | 2301.15 | 0
4700.931 | 13.63 | 54.444 | 23.59 | 3275.05 | 20.35 | 2296.77 | 0
4707.748 | 13.65 | 54.442 | 23.55 | 3274.28 | 20.35 | 2283.35 | 0
4714.903 | 13.69 | 54.443 | 23.6 | 3263.19 | 20.35 | 2287.12 | 0
4721.963 | 13.72 | 54.442 | 23.47 | 3255.2 | 20.35 | 2278.65 | 0
4729.165 | 13.74 | 54.441 | 23.48 | 3257.33 | 20.35 | 2262.5 | 0
4736.272 | 13.77 | 54.44 | 23.58 | 3248.49 | 20.35 | 2270.48 | 0
4743.584 | 13.78 | 54.441 | 23.6 | 3242.03 | 20.36 | 2262.92 | 0
4750.767 | 13.8 | 54.442 | 23.57 | 3236.42 | 20.36 | 2265.76 | 0
4757.968 | 13.84 | 54.44 | 23.55 | 3230.41 | 20.36 | 2260 | 0
4765.273 | 13.86 | 54.44 | 23.58 | 3226.21 | 20.37 | 2258.19 | 0
4772.387 | 13.88 | 54.438 | 23.57 | 3222.38 | 20.36 | 2258.71 | 0
4779.728 | 13.92 | 54.439 | 23.56 | 3211.97 | 20.37 | 2255.57 | 0
4786.95 | 13.96 | 54.438 | 23.53 | 3208.73 | 20.37 | 2252.71 | 0
4793.91 | 13.97 | 54.438 | 23.44 | 3210.28 | 20.38 | 2225.74 | 0
4801.046 | 14 | 54.435 | 23.58 | 3200.01 | 20.38 | 2244.39 | 0
4808.112 | 14.02 | 54.436 | 23.59 | 3196.35 | 20.38 | 2237.63 | 0
4815.007 | 14.04 | 54.435 | 23.54 | 3190.12 | 20.38 | 2233.08 | 0
4822.187 | 14.08 | 54.435 | 23.49 | 3184.57 | 20.37 | 2225.66 | 0
4829.327 | 14.1 | 54.434 | 23.4 | 3185.11 | 20.36 | 2220.6 | 0
4836.494 | 14.12 | 54.433 | 23.54 | 3175.56 | 20.36 | 2192.88 | 0
4843.593 | 14.16 | 54.432 | 23.54 | 3170.36 | 20.36 | 2184.06 | 0
4850.331 | 14.18 | 54.432 | 23.44 | 3167.59 | 20.36 | 2191.55 | 0
4857.453 | 14.19 | 54.432 | 23.48 | 3159.35 | 20.36 | 2152.78 | 0
4864.61 | 14.22 | 54.43 | 23.48 | 3153.74 | 20.37 | 2143.75 | 0
4871.725 | 14.23 | 54.43 | 23.49 | 3149.99 | 20.37 | 2081.47 | 0
4878.475 | 14.26 | 54.43 | 23.41 | 3151.25 | 20.37 | 2063.65 | 0
4885.652 | 14.3 | 54.428 | 23.47 | 3128.91 | 20.38 | 2124.1 | 0
4892.81 | 14.31 | 54.429 | 23.46 | 3138.08 | 20.37 | 2158.23 | 0
4899.945 | 14.34 | 54.428 | 23.45 | 3132.94 | 20.38 | 2161.5 | 0
4906.546 | 14.37 | 54.429 | 23.47 | 3128.93 | 20.38 | 2179.8 | 0
4913.726 | 14.39 | 54.427 | 23.49 | 3126.94 | 20.38 | 2172.9 | 0
4921.065 | 14.41 | 54.426 | 23.46 | 3109.2 | 20.38 | 2162.66 | 0
4928.281 | 14.42 | 54.426 | 23.45 | 3113.2 | 20.38 | 2163.52 | 0
4935.4 | 14.46 | 54.426 | 23.46 | 3108.09 | 20.38 | 2157.53 | 0
4942.547 | 14.46 | 54.426 | 23.46 | 3099.4 | 20.37 | 2147.17 | 0
4949.098 | 14.5 | 54.426 | 23.42 | 3094.35 | 20.37 | 2147.88 | 0
4956.321 | 14.53 | 54.424 | 23.41 | 3092.29 | 20.37 | 2147.43 | 0
4963.499 | 14.55 | 54.425 | 23.41 | 3087.01 | 20.38 | 2140.29 | 0
4970.821 | 14.58 | 54.424 | 23.43 | 3074.51 | 20.37 | 2117.29 | 0
4977.947 | 14.61 | 54.424 | 23.43 | 3074.85 | 20.37 | 2136.47 | 0
4985.085 | 14.62 | 54.424 | 23.42 | 3074.58 | 20.37 | 2132.34 | 0
4991.866 | 14.66 | 54.423 | 23.35 | 3069.46 | 20.37 | 2126.52 | 0
4999.043 | 14.7 | 54.421 | 23.4 | 3060.05 | 20.37 | 2110.02 | 0
5006.275 | 14.71 | 54.421 | 23.42 | 3053.49 | 20.37 | 2097.02 | 0
5013.504 | 14.74 | 54.421 | 23.39 | 3010.09 | 20.36 | 2089.59 | 0
5020.691 | 14.77 | 54.421 | 23.33 | 3048.03 | 20.37 | 2074.41 | 0
5027.944 | 14.77 | 54.42 | 23.39 | 3038.29 | 20.37 | 2045.76 | 0
5035.263 | 14.78 | 54.42 | 23.38 | 3035.57 | 20.37 | 2047.13 | 0
5042.329 | 14.78 | 54.419 | 23.36 | 3031.59 | 20.37 | 2057.66 | 0
5049.206 | 14.81 | 54.419 | 23.35 | 3023.61 | 20.37 | 2083.21 | 0
5056.105 | 14.85 | 54.419 | 23.27 | 3024.96 | 20.37 | 2082.96 | 0
5063.186 | 14.86 | 54.418 | 23.35 | 3014.3 | 20.37 | 2050.33 | 0
5070.311 | 14.89 | 54.419 | 23.36 | 3011.26 | 20.37 | 1989.43 | 0
5077.367 | 14.93 | 54.417 | 23.32 | 3002.81 | 20.37 | 1951.76 | 0
5084.264 | 14.94 | 54.418 | 23.32 | 2998.56 | 20.38 | 1970.15 | 0
5091.67 | 14.97 | 54.415 | 23.27 | 3001.43 | 20.38 | 1777.12 | 0
5098.869 | 15.01 | 54.416 | 23.32 | 2992.09 | 20.38 | 1674.87 | 0
5106.048 | 15.02 | 54.415 | 23.28 | 2984.87 | 20.38 | 1653.26 | 0
5113.351 | 15.05 | 54.415 | 23.22 | 2981.37 | 20.39 | 1791.13 | 1
5120.571 | 15.09 | 54.415 | 23.25 | 2977.63 | 20.39 | 1641.24 | 0
5127.723 | 15.11 | 54.413 | 23.26 | 2975.45 | 20.4 | 2066.05 | 0
5134.385 | 15.13 | 54.413 | 23.22 | 2966.79 | 20.39 | 2066.88 | 0
5141.834 | 15.17 | 54.414 | 23.16 | 2961.23 | 20.4 | 2060.26 | 0
5148.874 | 15.18 | 54.412 | 23.18 | 2963.73 | 20.4 | 2061.15 | 0
5156.197 | 15.2 | 54.413 | 23.2 | 2954.27 | 20.4 | 2059.46 | 0
5163.238 | 15.23 | 54.412 | 23.19 | 2947.29 | 20.39 | 2053.83 | 0
5170.434 | 15.24 | 54.411 | 23.2 | 2943.32 | 20.39 | 2047.16 | 0
5177.738 | 15.27 | 54.41 | 23.22 | 2938.26 | 20.39 | 2040.92 | 0
5184.993 | 15.3 | 54.409 | 23.17 | 2932.01 | 20.39 | 2034.08 | 0
5192.221 | 15.34 | 54.408 | 23.11 | 2921.83 | 20.39 | 2019.78 | 0
5199.412 | 15.35 | 54.407 | 23.19 | 2921.27 | 20.39 | 2013.5 | 0
5206.565 | 15.38 | 54.408 | 23.17 | 2925.75 | 20.39 | 2020.26 | 0
5213 | 15.41 | 54.406 | 23.14 | 2909.55 | 20.38 | 2004.53 | 0
5219.491 | 15.43 | 54.405 | 23.14 | 2915.39 | 20.38 | 2003.14 | 0
5226.809 | 15.46 | 54.404 | 23.15 | 2900.76 | 20.38 | 1986.43 | 0
5234.355 | 15.48 | 54.405 | 23.04 | 2902.32 | 20.38 | 2002.73 | 0
5241.302 | 15.49 | 54.404 | 23.14 | 2893.38 | 20.38 | 1968.61 | 0
5248.583 | 15.52 | 54.403 | 23.13 | 2886.71 | 20.38 | 1965.39 | 0
5255.715 | 15.56 | 54.403 | 23.13 | 2889.06 | 20.38 | 1967.46 | 0
5263.065 | 15.58 | 54.402 | 23.12 | 2878.01 | 20.39 | 1963.66 | 0
5270.238 | 15.6 | 54.402 | 23.06 | 2882.74 | 20.39 | 1957.2 | 0
5277.408 | 15.64 | 54.402 | 23.11 | 2870.01 | 20.39 | 1931.07 | 0
5284.589 | 15.68 | 54.4 | 23.1 | 2871.85 | 20.39 | 1916.5 | 0
5291.638 | 15.68 | 54.399 | 22.98 | 2868.42 | 20.38 | 1815.93 | 0
5298.357 | 15.72 | 54.399 | 22.99 | 2863.85 | 20.38 | 1767.57 | 0
5305.612 | 15.76 | 54.398 | 23.07 | 2855.07 | 20.38 | 1742.2 | 0
5312.953 | 15.77 | 54.397 | 23.05 | 2848.51 | 20.38 | 1661.76 | 0
5320.152 | 15.8 | 54.395 | 23.06 | 2844.95 | 20.39 | 1746.9 | 0
5327.39 | 15.83 | 54.395 | 23.06 | 2841.51 | 20.38 | 1623.7 | 0
5334.636 | 15.86 | 54.395 | 23.04 | 2834.3 | 20.39 | 1643.47 | 0
5341.857 | 15.87 | 54.396 | 22.92 | 2835.72 | 20.38 | 1623.32 | 0
5349.215 | 15.91 | 54.394 | 23.04 | 2827.55 | 20.39 | 1601.73 | 0
5356.354 | 15.95 | 54.395 | 23.02 | 2817.41 | 20.39 | 1465.22 | 0
5363.582 | 15.96 | 54.394 | 22.96 | 2820.22 | 20.39 | 1506.94 | 0
5370.702 | 15.99 | 54.394 | 22.99 | 2812.97 | 20.39 | 1306.29 | 0
5377.57 | 15.99 | 54.391 | 23.01 | 2808.92 | 20.38 | 1387.07 | 0
5384.642 | 15.99 | 54.393 | 22.98 | 2802.05 | 20.38 | 1417.37 | 0
5391.792 | 16 | 54.391 | 22.98 | 2797.78 | 20.38 | 1482.25 | 0
5399.052 | 16.02 | 54.392 | 22.98 | 2795.3 | 20.39 | 1462.97 | 0
5406.216 | 16.06 | 54.391 | 22.98 | 2791.94 | 20.39 | 1448.98 | 0
5413.449 | 16.09 | 54.39 | 22.88 | 2788.15 | 20.39 | 1455.37 | 0
5420.808 | 16.1 | 54.39 | 22.9 | 2781.87 | 20.39 | 1438.98 | 0
5427.907 | 16.14 | 54.389 | 22.91 | 2782.12 | 20.4 | 1922.11 | 0
5435.292 | 16.17 | 54.389 | 22.92 | 2768.41 | 20.4 | 1917.52 | 0
5442.363 | 16.18 | 54.387 | 22.91 | 2770.43 | 20.4 | 1918.48 | 0
5449.014 | 16.22 | 54.388 | 22.91 | 2769.08 | 20.4 | 1916.65 | 0
5456.226 | 16.26 | 54.386 | 22.89 | 2749.42 | 20.4 | 1909.42 | 0
5463.58 | 16.28 | 54.387 | 22.88 | 2754.52 | 20.4 | 1904.44 | 0
5470.772 | 16.29 | 54.387 | 22.89 | 2750.03 | 20.39 | 1899.43 | 0
5478.066 | 16.34 | 54.384 | 22.84 | 2751.95 | 20.39 | 1903.48 | 0
5485.107 | 16.37 | 54.386 | 22.85 | 2742.64 | 20.39 | 1893.5 | 0
5492.494 | 16.38 | 54.385 | 22.88 | 2738.37 | 20.39 | 1890.35 | 0
5499.544 | 16.42 | 54.385 | 22.82 | 2738.18 | 20.4 | 1886.1 | 0
5507.049 | 16.45 | 54.385 | 22.85 | 2731.05 | 20.4 | 1870.26 | 0
5513.952 | 16.46 | 54.385 | 22.84 | 2726.28 | 20.4 | 1865.36 | 0
5520.541 | 16.5 | 54.383 | 22.85 | 2718.3 | 20.4 | 1858.93 | 0
5527.631 | 16.53 | 54.381 | 22.82 | 2713.24 | 20.41 | 1853.9 | 0
5534.035 | 16.54 | 54.382 | 22.83 | 2713.37 | 20.4 | 1852.51 | 0
5540.648 | 16.58 | 54.38 | 22.82 | 2710.03 | 20.41 | 1854.88 | 0
5547.841 | 16.61 | 54.381 | 22.81 | 2704.02 | 20.4 | 1853.4 | 0
5555.093 | 16.63 | 54.38 | 22.72 | 2697.08 | 20.41 | 1847.18 | 0
5562.383 | 16.66 | 54.378 | 22.8 | 2693.91 | 20.4 | 1836.25 | 0
5569.454 | 16.69 | 54.377 | 22.78 | 2693.61 | 20.4 | 1824.16 | 0
5576.612 | 16.72 | 54.377 | 22.81 | 2689.19 | 20.4 | 1821.65 | 0
5583.824 | 16.74 | 54.378 | 22.75 | 2685.19 | 20.41 | 1825.88 | 0
5590.577 | 16.77 | 54.376 | 22.77 | 2675.03 | 20.41 | 1811.04 | 0
5597.643 | 16.81 | 54.376 | 22.77 | 2673.31 | 20.41 | 1800.78 | 0
5604.834 | 16.82 | 54.374 | 22.74 | 2666.73 | 20.4 | 1794.97 | 0
5611.954 | 16.84 | 54.374 | 22.7 | 2667.45 | 20.4 | 1805.15 | 0
5619.302 | 16.87 | 54.374 | 22.74 | 2661.57 | 20.4 | 1777.21 | 0
5626.425 | 16.88 | 54.373 | 22.74 | 2654.76 | 20.39 | 1787.49 | 0
5633.721 | 16.92 | 54.372 | 22.68 | 2654.74 | 20.39 | 1778.9 | 0
5640.852 | 16.96 | 54.373 | 22.71 | 2649.27 | 20.4 | 1749.99 | 0
5648.123 | 16.97 | 54.371 | 22.68 | 2637.22 | 20.4 | 1766.99 | 0
5655.51 | 17.01 | 54.371 | 22.69 | 2636.47 | 20.4 | 1792.56 | 0
5662.581 | 17.03 | 54.368 | 22.7 | 2633.87 | 20.4 | 1784.77 | 0
5669.847 | 17.04 | 54.369 | 22.67 | 2627.62 | 20.39 | 1781.06 | 0
5677.093 | 17.07 | 54.369 | 22.63 | 2623.81 | 20.39 | 1774.66 | 0
5684.182 | 17.08 | 54.368 | 22.62 | 2621.23 | 20.39 | 1715.61 | 0
5691.011 | 17.08 | 54.366 | 22.67 | 2613.64 | 20.38 | 1781.14 | 0
5697.934 | 17.08 | 54.368 | 22.62 | 2616.33 | 20.38 | 1781.97 | 0
5705.225 | 17.11 | 54.366 | 22.57 | 2613.43 | 20.37 | 1775.95 | 0
5712.303 | 17.14 | 54.365 | 22.59 | 2607.97 | 20.37 | 1777.86 | 0
5719.596 | 17.15 | 54.365 | 22.63 | 2598.75 | 20.36 | 1781.92 | 0
5726.713 | 17.18 | 54.363 | 22.64 | 2595.53 | 20.36 | 1765.82 | 0
5733.682 | 17.22 | 54.361 | 22.63 | 2588.47 | 20.36 | 1763.24 | 0
5740.403 | 17.23 | 54.359 | 22.59 | 2586.63 | 20.35 | 1759.02 | 0
5747.684 | 17.27 | 54.356 | 22.61 | 2583.38 | 20.35 | 1757.94 | 0
5754.849 | 17.3 | 54.355 | 22.6 | 2578.08 | 20.35 | 1756.46 | 0
5762.112 | 17.33 | 54.354 | 22.57 | 2574.07 | 20.35 | 1752.29 | 0
5769.289 | 17.35 | 54.351 | 22.58 | 2572.94 | 20.35 | 1748.76 | 0
5776.464 | 17.39 | 54.351 | 22.56 | 2568.08 | 20.36 | 1746.31 | 0
5783.506 | 17.41 | 54.349 | 22.49 | 2565.49 | 20.35 | 1723.56 | 0
5790.274 | 17.43 | 54.348 | 22.57 | 2559.54 | 20.35 | 1739.12 | 0
5797.39 | 17.47 | 54.347 | 22.55 | 2552.12 | 20.34 | 1736.18 | 0
5804.703 | 17.5 | 54.347 | 22.54 | 2552.4 | 20.34 | 1734.44 | 0
5811.912 | 17.51 | 54.345 | 22.51 | 2550.87 | 20.34 | 1730.2 | 0
5819.113 | 17.54 | 54.344 | 22.53 | 2535.28 | 20.34 | 1732.34 | 0
5826.26 | 17.55 | 54.344 | 22.52 | 2537.2 | 20.34 | 1733.82 | 0
5833.448 | 17.58 | 54.343 | 22.52 | 2538.17 | 20.34 | 1737.1 | 0
5840.063 | 17.62 | 54.344 | 22.51 | 2524.72 | 20.34 | 1729.43 | 0
5847.307 | 17.64 | 54.343 | 22.48 | 2525.62 | 20.34 | 1724.6 | 0
5854.539 | 17.67 | 54.341 | 22.47 | 2525.66 | 20.33 | 1726.98 | 0
5861.641 | 17.71 | 54.342 | 22.42 | 2522.62 | 20.33 | 1719.54 | 0
5868.968 | 17.73 | 54.342 | 22.49 | 2515.84 | 20.33 | 1726.28 | 0
5876.261 | 17.75 | 54.34 | 22.49 | 2512.8 | 20.33 | 1726.8 | 0
5883.434 | 17.79 | 54.341 | 22.46 | 2495.72 | 20.33 | 1717.21 | 0
5890.765 | 17.83 | 54.34 | 22.45 | 2500.34 | 20.33 | 1715.68 | 0
5897.987 | 17.83 | 54.339 | 22.42 | 2501.21 | 20.32 | 1715.55 | 0
5905.199 | 17.84 | 54.34 | 22.44 | 2490.13 | 20.32 | 1705.91 | 0
5912.462 | 17.86 | 54.342 | 22.44 | 2484.17 | 20.32 | 1693.44 | 0
5919.678 | 17.9 | 54.342 | 22.42 | 2485.74 | 20.33 | 1701.54 | 0
5926.969 | 17.93 | 54.343 | 22.37 | 2482.73 | 20.33 | 1694.99 | 0
5934.035 | 17.94 | 54.344 | 22.43 | 2474.81 | 20.32 | 1679.69 | 0
5941.23 | 17.98 | 54.345 | 22.42 | 2470.9 | 20.33 | 1684.75 | 0
5948.43 | 17.98 | 54.345 | 22.41 | 2466.47 | 20.32 | 1672.62 | 0
5955.7 | 18.01 | 54.345 | 22.39 | 2465.02 | 20.33 | 1679.28 | 0
5962.773 | 18.04 | 54.348 | 22.41 | 2460 | 20.33 | 1669.3 | 0
5969.942 | 18.05 | 54.347 | 22.33 | 2458.02 | 20.33 | 1661.34 | 1
5976.883 | 18.09 | 54.349 | 22.36 | 2450.79 | 20.34 | 1665.72 | 0
5984.073 | 18.13 | 54.35 | 22.39 | 2444.95 | 20.34 | 1669.5 | 0
5991.364 | 18.14 | 54.351 | 22.32 | 2446.65 | 20.34 | 1669.48 | 0
5998.68 | 18.18 | 54.35 | 22.35 | 2439.68 | 20.34 | 1648.67 | 0
6005.819 | 18.22 | 54.35 | 22.36 | 2434.03 | 20.34 | 1662 | 0
6012.905 | 18.22 | 54.352 | 22.32 | 2434.7 | 20.35 | 1667.38 | 0
6019.849 | 18.26 | 54.352 | 22.32 | 2431.82 | 20.35 | 1600.22 | 0
6027.081 | 18.31 | 54.353 | 22.38 | 2419.37 | 20.34 | 1658.02 | 0
6034.38 | 18.3 | 54.353 | 22.39 | 2418.97 | 20.34 | 1652.31 | 0
6041.572 | 18.34 | 54.352 | 22.36 | 2417.47 | 20.35 | 1650.56 | 0
6048.706 | 18.36 | 54.354 | 22.34 | 2409.12 | 20.35 | 1639.81 | 0
6056.044 | 18.38 | 54.354 | 22.39 | 2405.89 | 20.36 | 1630.71 | 0
6063.219 | 18.42 | 54.355 | 22.37 | 2400.57 | 20.37 | 1636.18 | 0
6070.407 | 18.46 | 54.355 | 22.34 | 2399.11 | 20.37 | 1631.34 | 0
6077.693 | 18.47 | 54.356 | 22.32 | 2399.31 | 20.36 | 1630.83 | 0
6084.874 | 18.5 | 54.356 | 22.35 | 2390.83 | 20.35 | 1625.18 | 0
6092.098 | 18.55 | 54.357 | 22.33 | 2387.65 | 20.35 | 1631.79 | 0
6099.317 | 18.55 | 54.356 | 22.36 | 2384.56 | 20.35 | 1627.22 | 0
6106.681 | 18.59 | 54.357 | 22.33 | 2376.95 | 20.35 | 1623.4 | 0
6113.788 | 18.63 | 54.359 | 22.32 | 2374.8 | 20.36 | 1609.49 | 0
6120.905 | 18.63 | 54.361 | 22.34 | 2366.92 | 20.36 | 1607.86 | 0
6128.294 | 18.64 | 54.36 | 22.32 | 2360.92 | 20.36 | 1607.4 | 0
6135.282 | 18.67 | 54.361 | 22.33 | 2366.15 | 20.36 | 1607.01 | 0
6141.91 | 18.71 | 54.36 | 22.33 | 2362.59 | 20.36 | 1606.75 | 0
6148.904 | 18.71 | 54.362 | 22.3 | 2361.22 | 20.36 | 1606.49 | 0
6155.643 | 18.74 | 54.362 | 22.31 | 2351.98 | 20.36 | 1595.25 | 0
6162.677 | 18.79 | 54.361 | 22.27 | 2340.86 | 20.36 | 1595.88 | 0
6169.813 | 18.79 | 54.361 | 22.23 | 2348.08 | 20.36 | 1596.12 | 0
6176.556 | 18.83 | 54.361 | 22.32 | 2336.92 | 20.37 | 1583.22 | 0
6183.623 | 18.87 | 54.361 | 22.3 | 2334.45 | 20.36 | 1587.39 | 0
6190.876 | 18.88 | 54.361 | 22.29 | 2332.44 | 20.36 | 1597.22 | 0
6198.18 | 18.91 | 54.362 | 22.29 | 2328.06 | 20.36 | 1594.52 | 0
6205.513 | 18.96 | 54.361 | 22.28 | 2323.35 | 20.36 | 1588.79 | 0
6212.708 | 18.97 | 54.361 | 22.29 | 2323 | 20.37 | 1587.43 | 0
6219.962 | 19 | 54.362 | 22.28 | 2316.76 | 20.37 | 1584.69 | 0
6227.185 | 19.03 | 54.363 | 22.26 | 2314.3 | 20.37 | 1582.21 | 0
6234.437 | 19.04 | 54.362 | 22.24 | 2313.4 | 20.37 | 1582.76 | 0
6241.787 | 19.06 | 54.361 | 22.24 | 2307.27 | 20.38 | 1573.44 | 0
6248.914 | 19.11 | 54.362 | 22.2 | 2303.85 | 20.38 | 1575.77 | 0
6256.123 | 19.11 | 54.36 | 22.22 | 2301.53 | 20.37 | 1573.27 | 0
6263.303 | 19.15 | 54.36 | 22.26 | 2294.34 | 20.38 | 1566.87 | 0
6270.269 | 19.16 | 54.36 | 22.25 | 2291.6 | 20.39 | 1562.4 | 0
6277.579 | 19.18 | 54.36 | 22.25 | 2289.19 | 20.38 | 1557.82 | 0
6284.655 | 19.21 | 54.36 | 22.25 | 2277.15 | 20.39 | 1554.33 | 0
6292.021 | 19.24 | 54.36 | 22.25 | 2279.64 | 20.39 | 1557.03 | 0
6299.218 | 19.26 | 54.358 | 22.2 | 2279.73 | 20.39 | 1554.62 | 0
6306.514 | 19.29 | 54.355 | 22.2 | 2272.78 | 20.38 | 1549.01 | 0
6313.666 | 19.3 | 54.352 | 22.25 | 2268.93 | 20.38 | 1550.53 | 0
6320.807 | 19.34 | 54.35 | 22.25 | 2258.56 | 20.38 | 1547.29 | 0
6328.017 | 19.38 | 54.348 | 22.24 | 2259.35 | 20.38 | 1544.9 | 0
6335.41 | 19.4 | 54.347 | 22.21 | 2261.48 | 20.38 | 1534.08 | 0
6342.451 | 19.42 | 54.347 | 22.25 | 2254.57 | 20.37 | 1540.29 | 0
6349.588 | 19.44 | 54.346 | 22.23 | 2245.31 | 20.38 | 1537.91 | 0
6356.73 | 19.46 | 54.347 | 22.23 | 2245.99 | 20.38 | 1533.57 | 0
6363.95 | 19.5 | 54.346 | 22.21 | 2244.39 | 20.38 | 1531.79 | 0
6371.191 | 19.53 | 54.347 | 22.18 | 2243.84 | 20.39 | 1516.39 | 0
6378.551 | 19.56 | 54.347 | 22.23 | 2231.99 | 20.39 | 1526.55 | 0
6385.732 | 19.58 | 54.348 | 22.21 | 2234.91 | 20.39 | 1529.23 | 0
6393.019 | 19.62 | 54.352 | 22.23 | 2226.77 | 20.4 | 1519.96 | 0
6400.184 | 19.62 | 54.351 | 22.23 | 2227.31 | 20.4 | 1522.13 | 0
6407.311 | 19.66 | 54.353 | 22.23 | 2218.37 | 20.4 | 1514.76 | 0
6413.996 | 19.7 | 54.352 | 22.22 | 2217.37 | 20.4 | 1516.79 | 0
6421.168 | 19.7 | 54.352 | 22.21 | 2209.91 | 20.39 | 1508.42 | 0
6428.482 | 19.73 | 54.353 | 22.18 | 2213.39 | 20.4 | 1510.61 | 0
6435.657 | 19.74 | 54.355 | 22.21 | 2210.4 | 20.4 | 1507.39 | 0
6442.71 | 19.75 | 54.355 | 22.22 | 2205.3 | 20.4 | 1504.96 | 0
6449.498 | 19.77 | 54.354 | 22.17 | 2200.12 | 20.39 | 1503.31 | 0
6456.581 | 19.8 | 54.354 | 22.22 | 2189.48 | 20.39 | 1482.65 | 0
6463.67 | 19.84 | 54.355 | 22.2 | 2190.38 | 20.4 | 1486.44 | 0
6470.998 | 19.85 | 54.353 | 22.21 | 2185.4 | 20.4 | 1477.84 | 0
6478.264 | 19.9 | 54.354 | 22.21 | 2181.66 | 20.4 | 1476.53 | 0
6485.505 | 19.92 | 54.355 | 22.2 | 2181.51 | 20.39 | 1477.86 | 0
6492.828 | 19.94 | 54.354 | 22.14 | 2175.73 | 20.39 | 1456.03 | 0
6499.903 | 19.98 | 54.354 | 22.18 | 2171.42 | 20.39 | 1437.14 | 0
6507.138 | 20 | 54.355 | 22.19 | 2168.16 | 20.39 | 1436.67 | 0
6514.381 | 20.02 | 54.353 | 22.19 | 2166.82 | 20.4 | 1427.4 | 0
6521.666 | 20.06 | 54.351 | 22.19 | 2164.94 | 20.39 | 1422.82 | 0
6528.854 | 20.11 | 54.352 | 22.16 | 2152.76 | 20.39 | 1437.37 | 0
6535.994 | 20.11 | 54.352 | 22.11 | 2159.2 | 20.39 | 1377.59 | 0
6543.243 | 20.12 | 54.353 | 22.18 | 2151.41 | 20.39 | 1380.48 | 0
6550.563 | 20.14 | 54.353 | 22.19 | 2149.45 | 20.38 | 1392.96 | 0
6557.751 | 20.19 | 54.354 | 22.18 | 2146.38 | 20.39 | 1387.27 | 0
6564.985 | 20.21 | 54.354 | 22.18 | 2142.89 | 20.39 | 1374 | 0
6572.177 | 20.23 | 54.353 | 22.19 | 2135.15 | 20.4 | 1293.9 | 0
6579.385 | 20.27 | 54.354 | 22.19 | 2132.84 | 20.4 | 1351.18 | 0
6586.561 | 20.29 | 54.354 | 22.14 | 2130.49 | 20.41 | 1309.41 | 0
6593.694 | 20.31 | 54.356 | 22.19 | 2128.14 | 20.41 | 1145.01 | 0
6600.697 | 20.36 | 54.357 | 22.19 | 2125.68 | 20.41 | 1141.59 | 0
6607.869 | 20.38 | 54.357 | 22.17 | 2116.59 | 20.41 | 1203.88 | 0
6615.125 | 20.4 | 54.356 | 22.16 | 2114.08 | 20.4 | 1169.37 | 0
6622.279 | 20.43 | 54.356 | 22.12 | 2115.06 | 20.41 | 1232.69 | 0
6629.024 | 20.43 | 54.357 | 22.17 | 2109.61 | 20.41 | 1025.35 | 0
6636.31 | 20.43 | 54.355 | 22.16 | 2109.4 | 20.41 | 1019.69 | 0
6643.5 | 20.44 | 54.355 | 22.17 | 2103.23 | 20.41 | 1119.45 | 0
6650.784 | 20.46 | 54.357 | 22.16 | 2100.94 | 20.42 | 1074.86 | 0
6657.982 | 20.51 | 54.356 | 22.16 | 2095.68 | 20.42 | 1036.51 | 0
6665.123 | 20.53 | 54.356 | 22.15 | 2092.05 | 20.42 | 1076.04 | 0
6672.525 | 20.55 | 54.356 | 22.15 | 2091.48 | 20.42 | 996.33 | 0
6679.587 | 20.6 | 54.355 | 22.12 | 2088.65 | 20.42 | 1032.04 | 0
6686.966 | 20.61 | 54.354 | 22.15 | 2084.57 | 20.43 | 1029.9 | 0
6694.081 | 20.64 | 54.356 | 22.1 | 2076.11 | 20.43 | 1007.23 | 0
6701.266 | 20.68 | 54.355 | 22.14 | 2075.06 | 20.43 | 1056.14 | 0
6708.636 | 20.7 | 54.356 | 22.12 | 2075.52 | 20.43 | 1053.38 | 0
6715.807 | 20.73 | 54.356 | 22.1 | 2066.19 | 20.44 | 996.92 | 0
6723.031 | 20.77 | 54.354 | 22.09 | 2064.31 | 20.44 | 1404.27 | 0
6730.396 | 20.79 | 54.355 | 22.14 | 2061.68 | 20.43 | 1401.64 | 0
6737.526 | 20.82 | 54.357 | 22.14 | 2044.46 | 20.44 | 1398.79 | 0
6744.829 | 20.86 | 54.354 | 22.13 | 2055.02 | 20.44 | 1398.42 | 0
6751.977 | 20.88 | 54.355 | 22.13 | 2053.83 | 20.44 | 1397.15 | 0
6759.317 | 20.9 | 54.355 | 22.14 | 2051.63 | 20.44 | 1397.47 | 0
6766.494 | 20.94 | 54.355 | 22.14 | 2042.97 | 20.44 | 1392.17 | 0
6773.638 | 20.98 | 54.354 | 22.15 | 2044.44 | 20.44 | 1391.85 | 0
6780.954 | 20.99 | 54.354 | 22.1 | 2036.24 | 20.44 | 1389.17 | 0
6788.157 | 21.02 | 54.354 | 22.08 | 2038.4 | 20.45 | 1387.53 | 0
6795.421 | 21.07 | 54.353 | 22.14 | 2032.66 | 20.45 | 1381.64 | 1
6802.636 | 21.07 | 54.355 | 22.1 | 2030.16 | 20.45 | 1383.29 | 0
6810.008 | 21.11 | 54.353 | 22.13 | 2024.81 | 20.44 | 1378.44 | 0
6817.229 | 21.15 | 54.355 | 22.14 | 2023.55 | 20.44 | 1376.3 | 0
6824.356 | 21.15 | 54.355 | 22.11 | 2016.17 | 20.44 | 1373.86 | 0
6831.659 | 21.19 | 54.353 | 22.11 | 2015.28 | 20.43 | 1371.17 | 0
6838.774 | 21.23 | 54.348 | 22.13 | 2012.72 | 20.43 | 1368.84 | 0
6845.772 | 21.24 | 54.343 | 22.12 | 2010.84 | 20.44 | 1369.18 | 0
6853.255 | 21.28 | 54.342 | 22.13 | 2004.57 | 20.43 | 1362.03 | 0
6860.388 | 21.32 | 54.34 | 22.13 | 2004.01 | 20.43 | 1358.83 | 0
6867.503 | 21.33 | 54.34 | 22.13 | 1998.68 | 20.43 | 1349.14 | 0
6874.768 | 21.36 | 54.338 | 22.13 | 1995.89 | 20.42 | 1349.87 | 0
6881.858 | 21.4 | 54.338 | 22.12 | 1995.34 | 20.42 | 1343.66 | 0
6889.167 | 21.41 | 54.337 | 22.08 | 1990.42 | 20.42 | 1331.97 | 0
6896.269 | 21.43 | 54.338 | 22.1 | 1984.85 | 20.42 | 1329.07 | 0
6903.243 | 21.44 | 54.337 | 22.13 | 1982.62 | 20.42 | 1334.73 | 0
6910.492 | 21.47 | 54.337 | 22.12 | 1980.72 | 20.42 | 1324.93 | 0
6917.746 | 21.51 | 54.337 | 22.12 | 1976.32 | 20.42 | 1319.22 | 0
6924.9 | 21.54 | 54.338 | 22.1 | 1976.8 | 20.41 | 1323.67 | 0
6932.283 | 21.56 | 54.338 | 22.11 | 1967.83 | 20.41 | 1300.8 | 0
6939.387 | 21.6 | 54.337 | 22.12 | 1966.27 | 20.41 | 1294.23 | 0
6946.749 | 21.62 | 54.337 | 22.12 | 1961.09 | 20.41 | 1314.75 | 0
6953.973 | 21.64 | 54.338 | 22.1 | 1959.48 | 20.41 | 1304.25 | 0
6961.187 | 21.68 | 54.338 | 22.11 | 1956.6 | 20.4 | 1306.75 | 0
6968.645 | 21.68 | 54.34 | 22.11 | 1944.03 | 20.4 | 1299.8 | 0
6975.848 | 21.68 | 54.34 | 22.08 | 1952.84 | 20.41 | 1304.64 | 0
6983.054 | 21.68 | 54.34 | 22.12 | 1947.15 | 20.41 | 1288.18 | 0
6990.318 | 21.7 | 54.339 | 22.1 | 1943.41 | 20.41 | 1299.52 | 0
6997.552 | 21.71 | 54.339 | 22.08 | 1943.16 | 20.41 | 1287.23 | 0
7004.788 | 21.75 | 54.339 | 22.08 | 1940.1 | 20.41 | 1292.14 | 0
7011.983 | 21.79 | 54.337 | 22.08 | 1938.08 | 20.4 | 1255.84 | 0
7019.241 | 21.8 | 54.339 | 22.11 | 1929.43 | 20.4 | 1178.39 | 0
7026.581 | 21.84 | 54.337 | 22.11 | 1924.17 | 20.39 | 1222.55 | 0
7033.709 | 21.88 | 54.339 | 22.09 | 1926.68 | 20.4 | 1202.55 | 0
7040.958 | 21.9 | 54.339 | 22.13 | 1919.25 | 20.4 | 1157.76 | 0
7048.109 | 21.92 | 54.339 | 22.13 | 1917.72 | 20.39 | 1198.22 | 0
7056.291 | 21.96 | 54.339 | 22.15 | 1914.61 | 20.39 | 1128.64 | 0
7063.22 | 22 | 54.34 | 22.14 | 1911.38 | 20.39 | 1185.01 | 0
7069.898 | 22 | 54.338 | 22.09 | 1910.89 | 20.39 | 1136.8 | 0
7077.098 | 22.04 | 54.338 | 22.15 | 1902.11 | 20.39 | 1047.22 | 0
7084.363 | 22.07 | 54.337 | 22.15 | 1903.25 | 20.38 | 1030.05 | 0
7091.518 | 22.09 | 54.335 | 22.12 | 1901.84 | 20.38 | 1062.12 | 0
7098.677 | 22.13 | 54.335 | 22.15 | 1898.4 | 20.38 | 1027.15 | 0
7105.969 | 22.16 | 54.334 | 22.14 | 1890.85 | 20.38 | 1067.63 | 0
7113.185 | 22.2 | 54.336 | 22.13 | 1890.56 | 20.38 | 1052.29 | 0
7120.513 | 22.21 | 54.335 | 22.14 | 1884.5 | 20.37 | 1071.24 | 0
7127.77 | 22.25 | 54.336 | 22.1 | 1886.5 | 20.38 | 1020.76 | 0
7134.934 | 22.28 | 54.336 | 22.14 | 1878.48 | 20.38 | 873.38 | 0
7142.233 | 22.29 | 54.336 | 22.1 | 1874.4 | 20.37 | 1270.45 | 0
7149.518 | 22.33 | 54.337 | 22.11 | 1872.28 | 20.38 | 1267.89 | 0
7156.799 | 22.37 | 54.337 | 22.14 | 1869.7 | 20.37 | 1264.93 | 0
7163.88 | 22.38 | 54.337 | 22.1 | 1870.71 | 20.37 | 1265.53 | 0
7171.243 | 22.42 | 54.34 | 22.13 | 1861.3 | 20.37 | 1259.69 | 0
7178.415 | 22.45 | 54.337 | 22.13 | 1859.15 | 20.37 | 1258.78 | 0
7185.737 | 22.46 | 54.338 | 22.12 | 1856.65 | 20.37 | 1257.86 | 0
7192.902 | 22.49 | 54.339 | 22.13 | 1854.77 | 20.37 | 1256.78 | 0
7200.249 | 22.49 | 54.338 | 22.12 | 1852 | 20.37 | 1252.64 | 0
7207.392 | 22.53 | 54.339 | 22.11 | 1850 | 20.36 | 1250.35 | 0
7214.768 | 22.57 | 54.34 | 22.11 | 1844.69 | 20.37 | 1247.37 | 0
7221.906 | 22.59 | 54.34 | 22.1 | 1842.08 | 20.36 | 1246.83 | 0
7229.109 | 22.61 | 54.34 | 22.11 | 1839.15 | 20.37 | 1247.66 | 0
7236.502 | 22.66 | 54.339 | 22.08 | 1835.04 | 20.36 | 1241.97 | 0
7243.617 | 22.7 | 54.341 | 22.11 | 1832.13 | 20.37 | 1240.65 | 0
7250.932 | 22.7 | 54.338 | 22.11 | 1828.53 | 20.37 | 1237.71 | 0
7258.128 | 22.74 | 54.34 | 22.1 | 1827.11 | 20.37 | 1235.77 | 0
7265.29 | 22.77 | 54.34 | 22.08 | 1822.52 | 20.36 | 1232.68 | 0
7272.652 | 22.78 | 54.341 | 22.07 | 1819.44 | 20.36 | 1224.06 | 0
7279.823 | 22.82 | 54.342 | 22.09 | 1816.83 | 20.37 | 1226.71 | 0
7287.005 | 22.85 | 54.342 | 22.07 | 1815.51 | 20.36 | 1223.22 | 0
7294.424 | 22.86 | 54.34 | 22.08 | 1810.08 | 20.36 | 1216.24 | 0
7301.518 | 22.89 | 54.342 | 22.02 | 1809.39 | 20.37 | 1217.94 | 0
7308.721 | 22.93 | 54.342 | 22.09 | 1804.37 | 20.38 | 1209.35 | 0
7316.049 | 22.96 | 54.343 | 22.07 | 1800.47 | 20.38 | 1208.11 | 0
7323.357 | 22.97 | 54.342 | 22.07 | 1797.87 | 20.38 | 1201.31 | 0
7330.552 | 22.98 | 54.342 | 22.05 | 1798.02 | 20.38 | 1204.45 | 0
7337.728 | 23 | 54.343 | 22.08 | 1790.8 | 20.39 | 1197.36 | 0
7344.922 | 23.03 | 54.342 | 22.06 | 1793.6 | 20.4 | 1193.78 | 0
7351.579 | 23.08 | 54.342 | 22.06 | 1787.2 | 20.41 | 1190.24 | 0
7358.812 | 23.09 | 54.343 | 22.03 | 1780.85 | 20.41 | 1187.66 | 0
7366.023 | 23.12 | 54.342 | 22.04 | 1777.63 | 20.42 | 1182.14 | 0
7373.219 | 23.15 | 54.341 | 22.08 | 1774.91 | 20.43 | 1178.51 | 0
7380.501 | 23.18 | 54.343 | 22.07 | 1769.94 | 20.44 | 1168.97 | 0
7387.65 | 23.2 | 54.344 | 22.07 | 1768.53 | 20.45 | 1167.36 | 0
7394.953 | 23.2 | 54.342 | 22.06 | 1770.21 | 20.45 | 1181.6 | 0
7402.216 | 23.2 | 54.341 | 22.04 | 1768.21 | 20.45 | 1156.13 | 0
7409.444 | 23.21 | 54.342 | 22.05 | 1763.87 | 20.46 | 1154.26 | 0
7416.664 | 23.24 | 54.342 | 22.06 | 1760.08 | 20.46 | 1131.75 | 0
7423.993 | 23.28 | 54.342 | 22.07 | 1756.1 | 20.46 | 1103.44 | 0
7431.104 | 23.29 | 54.341 | 22.04 | 1757.5 | 20.46 | 1130.45 | 0
7438.494 | 23.32 | 54.341 | 22.05 | 1753 | 20.46 | 1139.24 | 0
7445.702 | 23.37 | 54.342 | 22.02 | 1752.19 | 20.47 | 1033.07 | 0
7452.768 | 23.38 | 54.34 | 22.06 | 1745.82 | 20.48 | 993.51 | 0
7460.191 | 23.4 | 54.34 | 22.07 | 1745.18 | 20.47 | 849.38 | 0
7467.356 | 23.45 | 54.34 | 22.07 | 1740.08 | 20.48 | 948.81 | 0
7474.521 | 23.48 | 54.34 | 22.07 | 1737.47 | 20.49 | 993.52 | 0
7481.885 | 23.49 | 54.341 | 22.07 | 1734.16 | 20.49 | 939.91 | 0
7489.074 | 23.53 | 54.339 | 22.07 | 1729.17 | 20.5 | 965.75 | 0
7496.312 | 23.55 | 54.339 | 22.06 | 1731.11 | 20.5 | 839.24 | 0
7503.473 | 23.56 | 54.339 | 22.07 | 1726.19 | 20.51 | 823.94 | 0
7510.783 | 23.61 | 54.34 | 22.04 | 1724.38 | 20.51 | 853.16 | 0
7518.089 | 23.64 | 54.339 | 22.05 | 1721.47 | 20.52 | 814.45 | 0
7525.33 | 23.66 | 54.339 | 22.07 | 1717.58 | 20.51 | 861.6 | 0
7532.581 | 23.69 | 54.337 | 22.06 | 1714.36 | 20.51 | 823.83 | 0
7539.875 | 23.72 | 54.337 | 22.07 | 1712.87 | 20.51 | 888.09 | 0
7547.133 | 23.77 | 54.337 | 22.07 | 1708.79 | 20.51 | 892.03 | 0
7554.376 | 23.77 | 54.334 | 22.07 | 1707.29 | 20.52 | 883.65 | 0
7561.48 | 23.81 | 54.335 | 22.04 | 1705.82 | 20.52 | 849.74 | 0
7568.727 | 23.85 | 54.334 | 22.07 | 1700.25 | 20.52 | 812.49 | 0
7575.908 | 23.86 | 54.334 | 22.08 | 1697.6 | 20.53 | 762.35 | 0
7583.319 | 23.9 | 54.333 | 22.01 | 1698.01 | 20.53 | 754 | 0
7590.552 | 23.9 | 54.333 | 22.07 | 1692.06 | 20.53 | 751.32 | 0
7597.721 | 23.93 | 54.333 | 22.06 | 1688.08 | 20.53 | 772.2 | 0
7604.855 | 23.98 | 54.331 | 22.05 | 1690.38 | 20.53 | 757.74 | 0
7612.292 | 23.99 | 54.332 | 22.03 | 1686.96 | 20.53 | 653.31 | 0
7619.413 | 24.02 | 54.331 | 22.05 | 1680.87 | 20.52 | 731.96 | 0
7626.643 | 24.05 | 54.331 | 22.05 | 1677.96 | 20.52 | 711.38 | 0
7633.933 | 24.09 | 54.332 | 22.05 | 1674.37 | 20.53 | 686.2 | 1
7641.252 | 24.1 | 54.332 | 22.06 | 1673.53 | 20.53 | 664.48 | 0
7648.669 | 24.14 | 54.332 | 22.05 | 1669.47 | 20.54 | 783.95 | 0
7655.825 | 24.19 | 54.332 | 22.06 | 1667.08 | 20.54 | 767.79 | 0
7662.988 | 24.19 | 54.334 | 22.04 | 1666.59 | 20.54 | 770.13 | 0
7670.253 | 24.23 | 54.333 | 22.05 | 1662.14 | 20.54 | 801.66 | 0
7677.451 | 24.27 | 54.332 | 22.03 | 1657.43 | 20.54 | 795.96 | 0
7684.679 | 24.27 | 54.333 | 22.04 | 1658.69 | 20.54 | 807.31 | 0
7691.931 | 24.3 | 54.333 | 22.06 | 1652.72 | 20.54 | 711.36 | 0
7699.215 | 24.32 | 54.332 | 22.04 | 1650.05 | 20.54 | 731.13 | 0
7706.444 | 24.35 | 54.333 | 22.07 | 1646.77 | 20.55 | 1109.27 | 0
7713.557 | 24.39 | 54.333 | 22.06 | 1647.63 | 20.54 | 1109.62 | 0
7720.867 | 24.41 | 54.332 | 22.06 | 1642.9 | 20.55 | 1106.08 | 0
7728.107 | 24.43 | 54.331 | 22.02 | 1642.5 | 20.55 | 1105.55 | 0
7735.261 | 24.48 | 54.329 | 22.05 | 1639.06 | 20.55 | 1100.4 | 0
7742.554 | 24.52 | 54.328 | 22.03 | 1635.38 | 20.55 | 1089.22 | 0
7749.783 | 24.53 | 54.326 | 22.03 | 1635.26 | 20.56 | 1096.63 | 0
7757.089 | 24.57 | 54.324 | 22.06 | 1629.06 | 20.56 | 1087.31 | 0
7764.357 | 24.57 | 54.32 | 22.05 | 1624.79 | 20.57 | 1084.76 | 0
7771.378 | 24.61 | 54.319 | 22.06 | 1623.9 | 20.56 | 1088.8 | 0
7778.615 | 24.65 | 54.317 | 22.05 | 1621.58 | 20.56 | 1084.65 | 0
7785.781 | 24.65 | 54.314 | 22.06 | 1617.62 | 20.57 | 1083.74 | 0
7793.165 | 24.68 | 54.312 | 22.04 | 1618.62 | 20.57 | 1083.54 | 0
7800.618 | 24.72 | 54.309 | 22.05 | 1613.54 | 20.58 | 1070.77 | 0
7807.701 | 24.73 | 54.307 | 22.06 | 1610.47 | 20.58 | 1072.52 | 0
7814.925 | 24.76 | 54.307 | 22.01 | 1610.63 | 20.58 | 1070.07 | 0
7822.257 | 24.81 | 54.306 | 22.06 | 1605.3 | 20.58 | 1062.73 | 0
7829.375 | 24.82 | 54.306 | 22.06 | 1602.49 | 20.58 | 1050.48 | 0
7836.29 | 24.84 | 54.304 | 22.06 | 1600.23 | 20.58 | 1048.74 | 0
7843.255 | 24.87 | 54.304 | 22.06 | 1596.09 | 20.58 | 1065.87 | 0
7850.376 | 24.89 | 54.302 | 22.04 | 1598.22 | 20.57 | 1060.08 | 0
7857.777 | 24.93 | 54.3 | 22.07 | 1591.38 | 20.57 | 1044.31 | 0
7864.89 | 24.98 | 54.3 | 22.07 | 1589.8 | 20.57 | 1023.71 | 0
7872.111 | 24.99 | 54.3 | 22.06 | 1587.15 | 20.57 | 993.56 | 0
7879.559 | 25.02 | 54.299 | 22.07 | 1584.65 | 20.58 | 948.58 | 0
7886.769 | 25.06 | 54.299 | 22.07 | 1582.03 | 20.58 | 967.95 | 0
7893.852 | 25.06 | 54.299 | 22.06 | 1581.58 | 20.59 | 842.53 | 0
7901.133 | 25.11 | 54.299 | 22.06 | 1576.77 | 20.59 | 984.16 | 0
7908.273 | 25.13 | 54.297 | 22.08 | 1574.07 | 20.59 | 951.94 | 0
7915.685 | 25.14 | 54.297 | 22.05 | 1570.62 | 20.58 | 880.81 | 0
7922.894 | 25.18 | 54.295 | 22.08 | 1568.16 | 20.58 | 864.94 | 0
7930.123 | 25.23 | 54.297 | 22.07 | 1565.19 | 20.58 | 911.96 | 0
7937.21 | 25.23 | 54.296 | 22.08 | 1563.79 | 20.59 | 868.18 | 0
7944.106 | 25.27 | 54.297 | 22.08 | 1560.65 | 20.6 | 903.44 | 0
7951.189 | 25.28 | 54.297 | 22.06 | 1558.81 | 20.6 | 934.34 | 0
7958.332 | 25.27 | 54.3 | 22.05 | 1555.94 | 20.6 | 881.28 | 0
7965.488 | 25.27 | 54.301 | 22.08 | 1553.69 | 20.6 | 805.68 | 0
7972.837 | 25.28 | 54.301 | 22.07 | 1551.25 | 20.59 | 854.73 | 0
7980.049 | 25.32 | 54.302 | 22.05 | 1550.24 | 20.58 | 834.52 | 0
7987.291 | 25.35 | 54.304 | 22.07 | 1547.97 | 20.57 | 796.82 | 0
7994.481 | 25.37 | 54.305 | 22.07 | 1545.16 | 20.58 | 780.72 | 0
8001.718 | 25.41 | 54.305 | 22.07 | 1539.92 | 20.58 | 743.48 | 0
8009.077 | 25.45 | 54.306 | 22.08 | 1535.98 | 20.57 | 706.74 | 0
8016.212 | 25.47 | 54.307 | 22.08 | 1535.18 | 20.57 | 656.15 | 0
8023.495 | 25.47 | 54.307 | 22.05 | 1535.19 | 20.58 | 705.86 | 0
8030.714 | 25.54 | 54.31 | 22.07 | 1529.11 | 20.58 | 741.51 | 0
8037.874 | 25.58 | 54.309 | 22.08 | 1527.31 | 20.58 | 682.92 | 0
8045.269 | 25.58 | 54.309 | 22.08 | 1524.61 | 20.58 | 704.27 | 0
8052.426 | 25.62 | 54.311 | 22.08 | 1522.28 | 20.59 | 672.2 | 0
8059.723 | 25.68 | 54.31 | 22.06 | 1520.08 | 20.59 | 697.67 | 0
8067.06 | 25.67 | 54.311 | 22.06 | 1518.96 | 20.59 | 654.55 | 0
8074.124 | 25.7 | 54.313 | 22.04 | 1517.17 | 20.59 | 943.48 | 0
8081.254 | 25.75 | 54.312 | 22.09 | 1510.58 | 20.59 | 1015.2 | 0
8088.365 | 25.78 | 54.314 | 22.08 | 1508.61 | 20.59 | 1016.18 | 0
8095.798 | 25.82 | 54.315 | 22.08 | 1504.72 | 20.59 | 1013.34 | 0
8103.088 | 25.83 | 54.314 | 22.08 | 1505.16 | 20.59 | 1012.32 | 0
8110.44 | 25.86 | 54.316 | 22.08 | 1502.33 | 20.59 | 1009.46 | 0
8117.629 | 25.91 | 54.315 | 22.05 | 1502.68 | 20.59 | 1009.16 | 0
8124.911 | 25.95 | 54.316 | 22.05 | 1497.19 | 20.59 | 999.08 | 0
8132.138 | 25.95 | 54.317 | 22.08 | 1493.59 | 20.6 | 1002.02 | 0
8139.305 | 25.99 | 54.319 | 22.06 | 1492.36 | 20.6 | 1001.27 | 0
8146.684 | 25.99 | 54.318 | 22.07 | 1489.19 | 20.6 | 998.91 | 0
8153.823 | 26.03 | 54.318 | 22.05 | 1490.21 | 20.61 | 999.97 | 0
8161.165 | 26.07 | 54.319 | 22.08 | 1485.36 | 20.61 | 994.97 | 0
8168.421 | 26.07 | 54.318 | 22.08 | 1482.41 | 20.61 | 993.9 | 0
8175.582 | 26.12 | 54.317 | 22.07 | 1479.71 | 20.6 | 993.26 | 0
8182.851 | 26.15 | 54.319 | 22.03 | 1479.59 | 20.6 | 986.27 | 0
8189.953 | 26.17 | 54.319 | 22.08 | 1474.01 | 20.6 | 990.94 | 0
8197.166 | 26.2 | 54.318 | 22.06 | 1472.37 | 20.6 | 989.19 | 0
8204.516 | 26.24 | 54.32 | 22.07 | 1469.61 | 20.59 | 988.33 | 0
8211.818 | 26.26 | 54.321 | 22.06 | 1467.6 | 20.6 | 987.08 | 0
8218.951 | 26.3 | 54.322 | 22.06 | 1465.87 | 20.61 | 984.7 | 0
8226.17 | 26.33 | 54.323 | 22.05 | 1461.62 | 20.61 | 978.44 | 0
8233.429 | 26.35 | 54.324 | 22.07 | 1459.34 | 20.61 | 978.82 | 0
8240.699 | 26.38 | 54.324 | 22.08 | 1457.46 | 20.62 | 979.19 | 0
8247.881 | 26.41 | 54.325 | 22.07 | 1454.93 | 20.62 | 975.34 | 0
8255.254 | 26.42 | 54.324 | 22.07 | 1451.9 | 20.62 | 972.24 | 0
8262.406 | 26.46 | 54.325 | 22.05 | 1450.8 | 20.62 | 972.01 | 0
8269.666 | 26.49 | 54.325 | 22.07 | 1447.9 | 20.62 | 968.78 | 0
8276.95 | 26.5 | 54.326 | 22.06 | 1448.29 | 20.63 | 967.76 | 0
8284.156 | 26.55 | 54.325 | 22.08 | 1443.01 | 20.63 | 965.24 | 0
8291.511 | 26.6 | 54.326 | 22.05 | 1443.09 | 20.63 | 961.11 | 0
8298.824 | 26.61 | 54.325 | 22.07 | 1439.51 | 20.63 | 957.46 | 0
8305.963 | 26.65 | 54.326 | 22.07 | 1434.47 | 20.64 | 956.79 | 0
8313.324 | 26.65 | 54.326 | 22.08 | 1434.6 | 20.64 | 953.15 | 0
8320.258 | 26.65 | 54.325 | 22.07 | 1431.93 | 20.63 | 943.77 | 0
8326.981 | 26.68 | 54.326 | 22.08 | 1426.98 | 20.64 | 924.29 | 0
8334.021 | 26.71 | 54.325 | 22.05 | 1427.67 | 20.64 | 932.35 | 0
8341.305 | 26.73 | 54.326 | 22.08 | 1423.45 | 20.65 | 868.9 | 0
8348.676 | 26.77 | 54.326 | 22.08 | 1421.11 | 20.65 | 892.47 | 0
8355.791 | 26.81 | 54.326 | 22.03 | 1421.79 | 20.64 | 862.83 | 0
8363.058 | 26.82 | 54.325 | 22.07 | 1419.29 | 20.65 | 894.7 | 0
8370.37 | 26.85 | 54.327 | 22.08 | 1414.23 | 20.65 | 897.51 | 0
8377.527 | 26.9 | 54.326 | 22.05 | 1413.64 | 20.65 | 933.79 | 0
8384.7 | 26.94 | 54.327 | 22.08 | 1409.39 | 20.65 | 920.24 | 0
8391.976 | 26.94 | 54.326 | 22.07 | 1407.64 | 20.65 | 916.17 | 0
8399.153 | 26.98 | 54.326 | 22.07 | 1406.26 | 20.65 | 921.53 | 0
8406.438 | 26.98 | 54.325 | 22.06 | 1402.89 | 20.65 | 916.51 | 0
8413.932 | 26.98 | 54.326 | 22.07 | 1400.01 | 20.65 | 915.03 | 0
8420.982 | 27.01 | 54.324 | 22.08 | 1397.14 | 20.65 | 891.65 | 0
8428.26 | 27.02 | 54.324 | 22.04 | 1394.69 | 20.65 | 863.7 | 0
8435.532 | 27.07 | 54.325 | 22.07 | 1392.98 | 20.65 | 855.21 | 0
8442.708 | 27.1 | 54.324 | 22.07 | 1390.81 | 20.65 | 859.15 | 1
8449.836 | 27.1 | 54.324 | 22.08 | 1388.3 | 20.65 | 852.14 | 0
8457.285 | 27.14 | 54.325 | 22.07 | 1384.84 | 20.65 | 872.97 | 0
8464.476 | 27.18 | 54.326 | 22.08 | 1383.29 | 20.65 | 838.92 | 0
8471.569 | 27.19 | 54.325 | 22.08 | 1382.48 | 20.64 | 834.27 | 0
8479.013 | 27.22 | 54.327 | 22.07 | 1378.87 | 20.65 | 825.01 | 0
8486.307 | 27.27 | 54.324 | 22.07 | 1377.22 | 20.64 | 849.83 | 0
8493.451 | 27.28 | 54.325 | 22.04 | 1377.23 | 20.65 | 828.04 | 0
8500.578 | 27.31 | 54.323 | 22.07 | 1372.63 | 20.65 | 742.87 | 0
8507.871 | 27.35 | 54.322 | 22.08 | 1370.67 | 20.65 | 725.41 | 0
8515.104 | 27.38 | 54.322 | 22.07 | 1367.33 | 20.65 | 723.8 | 0
8522.351 | 27.39 | 54.32 | 22.08 | 1365.82 | 20.65 | 698.77 | 0
8529.556 | 27.43 | 54.32 | 22.06 | 1362.6 | 20.66 | 812.01 | 0
8537.022 | 27.48 | 54.32 | 22.08 | 1360.5 | 20.66 | 814.15 | 0
8544.086 | 27.48 | 54.318 | 22.08 | 1358.33 | 20.66 | 903.32 | 0
8551.288 | 27.52 | 54.317 | 22.07 | 1356.55 | 20.65 | 900.75 | 0
8558.483 | 27.56 | 54.317 | 22.08 | 1351.27 | 20.66 | 900.24 | 0
8565.783 | 27.58 | 54.316 | 22.03 | 1354.88 | 20.66 | 896.15 | 0
8573.02 | 27.61 | 54.317 | 22.07 | 1349.18 | 20.66 | 893.53 | 0
8580.395 | 27.65 | 54.317 | 22.08 | 1347.65 | 20.66 | 896.83 | 0
8587.665 | 27.66 | 54.316 | 22.07 | 1345.77 | 20.65 | 895.22 | 0
8595.051 | 27.7 | 54.316 | 22.08 | 1342.91 | 20.65 | 893.17 | 0
8602.274 | 27.71 | 54.314 | 22.06 | 1340.84 | 20.66 | 889.71 | 0
8609.628 | 27.73 | 54.314 | 22.07 | 1337.89 | 20.66 | 888.36 | 0
8616.665 | 27.78 | 54.312 | 22.07 | 1336.4 | 20.66 | 886.51 | 0
8623.978 | 27.8 | 54.312 | 22.07 | 1333.44 | 20.66 | 884.93 | 0
8631.023 | 27.82 | 54.312 | 22.07 | 1332.83 | 20.66 | 885.39 | 0
8638.333 | 27.86 | 54.312 | 22.06 | 1329.5 | 20.66 | 880.6 | 0
8645.641 | 27.9 | 54.311 | 22.08 | 1327.31 | 20.66 | 883.68 | 0
8652.832 | 27.91 | 54.31 | 22.08 | 1325.21 | 20.66 | 882.11 | 0
8660.211 | 27.95 | 54.31 | 22.06 | 1322.93 | 20.67 | 881.04 | 0
8667.322 | 27.99 | 54.31 | 22.06 | 1323.03 | 20.67 | 881.46 | 0
8674.42 | 28.02 | 54.313 | 22.07 | 1319.14 | 20.67 | 877.12 | 0
8681.689 | 28.03 | 54.314 | 22.05 | 1319.01 | 20.67 | 877.64 | 0
8688.862 | 28.06 | 54.313 | 22.07 | 1314.39 | 20.67 | 875.05 | 0
8696.253 | 28.09 | 54.313 | 22.08 | 1311.77 | 20.67 | 871.83 | 0
8703.446 | 28.11 | 54.313 | 22.08 | 1310.03 | 20.67 | 870.86 | 0
8710.711 | 28.15 | 54.313 | 22.04 | 1310.31 | 20.68 | 862.47 | 0
8717.841 | 28.19 | 54.314 | 22.08 | 1305.01 | 20.68 | 865.04 | 0
8725.286 | 28.21 | 54.314 | 22.07 | 1303.13 | 20.68 | 864.8 | 0
8732.302 | 28.23 | 54.315 | 22.07 | 1300.95 | 20.68 | 864.12 | 0
8739.593 | 28.24 | 54.313 | 22.06 | 1298.09 | 20.69 | 863 | 0
8746.99 | 28.27 | 54.312 | 22.07 | 1297.01 | 20.69 | 860.71 | 0
8754.073 | 28.31 | 54.312 | 22.06 | 1295.92 | 20.69 | 859.02 | 0
8761.55 | 28.34 | 54.312 | 22.04 | 1294.99 | 20.7 | 854.17 | 0
8768.428 | 28.36 | 54.311 | 22.06 | 1291.22 | 20.7 | 860.13 | 0
8775.668 | 28.4 | 54.311 | 22.07 | 1288.62 | 20.7 | 857.39 | 0
8782.849 | 28.4 | 54.312 | 22.06 | 1288.97 | 20.7 | 851.77 | 0
8789.956 | 28.44 | 54.311 | 22.08 | 1284.18 | 20.71 | 854.74 | 0
8797.341 | 28.44 | 54.311 | 22.07 | 1282.55 | 20.71 | 853.71 | 0
8804.491 | 28.48 | 54.311 | 22.08 | 1280.1 | 20.71 | 852.24 | 0
8811.881 | 28.52 | 54.313 | 22.04 | 1279.22 | 20.71 | 852.92 | 0
8819.33 | 28.52 | 54.313 | 22.05 | 1277.18 | 20.71 | 851.56 | 0
8826.566 | 28.56 | 54.31 | 22.07 | 1272.82 | 20.7 | 846.88 | 0
8833.706 | 28.59 | 54.307 | 22.07 | 1271.9 | 20.7 | 845.47 | 0
8841.001 | 28.61 | 54.309 | 22.06 | 1271.32 | 20.71 | 843.33 | 0
8848.112 | 28.65 | 54.309 | 22.06 | 1266.88 | 20.72 | 840.44 | 0
8855.643 | 28.7 | 54.306 | 22.06 | 1265.02 | 20.71 | 839.97 | 0
8862.606 | 28.71 | 54.306 | 22.05 | 1262.21 | 20.71 | 837.88 | 0
8869.738 | 28.74 | 54.306 | 22.07 | 1261.05 | 20.7 | 835.7 | 0
8877.088 | 28.78 | 54.309 | 22.07 | 1258.35 | 20.7 | 835.13 | 0
8884.408 | 28.78 | 54.309 | 22.06 | 1256.33 | 20.7 | 833.95 | 0
8891.733 | 28.82 | 54.307 | 22.07 | 1253.62 | 20.69 | 831.3 | 0
8898.848 | 28.82 | 54.307 | 22.07 | 1251.88 | 20.69 | 829.38 | 0
8906.158 | 28.87 | 54.307 | 22.05 | 1251.88 | 20.68 | 828.88 | 0
8913.295 | 28.92 | 54.305 | 22.04 | 1249.49 | 20.69 | 819.52 | 0
8920.677 | 28.93 | 54.304 | 22.08 | 1245.76 | 20.69 | 824.27 | 0
8927.887 | 28.91 | 54.304 | 22.07 | 1242.36 | 20.69 | 820.99 | 0
8935.102 | 29.01 | 54.303 | 22.07 | 1241.06 | 20.69 | 820.47 | 0
8942.475 | 29.02 | 54.303 | 22.06 | 1241.87 | 20.69 | 817.3 | 0
8949.914 | 29.05 | 54.302 | 22.06 | 1236.96 | 20.69 | 805.02 | 0
8957.017 | 29.09 | 54.3 | 22.06 | 1235.16 | 20.69 | 808.4 | 0
8964.12 | 29.1 | 54.299 | 22.04 | 1235.49 | 20.69 | 812.4 | 0
8971.428 | 29.13 | 54.299 | 22.07 | 1231.03 | 20.69 | 814.1 | 0
8978.641 | 29.18 | 54.298 | 22.08 | 1229.18 | 20.69 | 815 | 0
8986.066 | 29.2 | 54.298 | 22.06 | 1227.04 | 20.69 | 813.82 | 0
8993.353 | 29.22 | 54.298 | 22.05 | 1226.64 | 20.69 | 814.08 | 0
9000.474 | 29.26 | 54.297 | 22.07 | 1222.7 | 20.69 | 812.82 | 0
9007.628 | 29.26 | 54.295 | 22.07 | 1221.21 | 20.68 | 811.59 | 0
9014.969 | 29.3 | 54.291 | 22.06 | 1218.27 | 20.68 | 807.53 | 0
9022.073 | 29.32 | 54.29 | 22.07 | 1216.98 | 20.68 | 808.71 | 0
9029.257 | 29.34 | 54.291 | 22.06 | 1214.17 | 20.69 | 806.75 | 0
9036.503 | 29.38 | 54.288 | 22.07 | 1212.29 | 20.69 | 804.87 | 0
9043.541 | 29.4 | 54.289 | 22.05 | 1211.77 | 20.68 | 804.19 | 0
9050.293 | 29.43 | 54.29 | 22.04 | 1209.38 | 20.67 | 803.34 | 0
9057.372 | 29.47 | 54.288 | 22.06 | 1207.27 | 20.67 | 800.63 | 0
9064.804 | 29.5 | 54.289 | 22.05 | 1205.15 | 20.67 | 798.8 | 0
9071.974 | 29.51 | 54.289 | 22.06 | 1202.84 | 20.66 | 797.2 | 0
9079.17 | 29.56 | 54.29 | 22.06 | 1200.67 | 20.66 | 795.45 | 0
9086.331 | 29.56 | 54.285 | 22.06 | 1199.26 | 20.66 | 794.66 | 0
9093.662 | 29.6 | 54.281 | 22.02 | 1199.06 | 20.66 | 778.17 | 0
9101.018 | 29.64 | 54.278 | 22.06 | 1194.4 | 20.66 | 790.36 | 0
9108.176 | 29.65 | 54.276 | 22.06 | 1191.89 | 20.66 | 788.36 | 0
9115.349 | 29.68 | 54.275 | 22.06 | 1190.52 | 20.65 | 786.35 | 0
9122.731 | 29.73 | 54.276 | 22.06 | 1188.6 | 20.65 | 786.17 | 0
9129.846 | 29.75 | 54.276 | 22.06 | 1188.43 | 20.64 | 784.83 | 0
9137.268 | 29.77 | 54.276 | 22.06 | 1184.64 | 20.64 | 779.16 | 0
9144.242 | 29.81 | 54.276 | 22.05 | 1183.95 | 20.64 | 779.12 | 0
9151.724 | 29.86 | 54.278 | 22.05 | 1182.12 | 20.64 | 772.61 | 0
9158.694 | 29.86 | 54.28 | 22.06 | 1178.51 | 20.63 | 753.37 | 0
9166.096 | 29.9 | 54.281 | 22.06 | 1177.1 | 20.62 | 754.11 | 0
9173.322 | 29.94 | 54.281 | 22.02 | 1174.55 | 20.62 | 723.97 | 0
9180.602 | 29.95 | 54.283 | 22.05 | 1172.82 | 20.62 | 726.74 | 0
9187.892 | 29.99 | 54.283 | 22.02 | 1172.54 | 20.62 | 719.3 | 0
9195.044 | 29.99 | 54.285 | 22.23 | 1168.38 | 20.62 | 625.81 | 0
9202.25 | 30.02 | 54.286 | 22.29 | 1165.9 | 20.62 | 661.55 | 0
9209.566 | 30.02 | 54.286 | 22.31 | 1164.69 | 20.61 | 589.81 | 0
9216.705 | 30.02 | 54.284 | 22.27 | 1161.09 | 20.6 | 605.38 | 0
9224.016 | 30.05 | 54.282 | 22.31 | 1160.04 | 20.6 | 591.63 | 0
9231.266 | 30.06 | 54.281 | 22.31 | 1158.79 | 20.6 | 604.91 | 0
9238.49 | 30.1 | 54.28 | 22.29 | 1156.25 | 20.6 | 569.25 | 1

## 07.11.24_CaCl2
Datapoints: | 572 |  | Notes: | Feed - 1 mM CaCl2, Diafiltrate - 50 mM CaCl2, 350 RPM. Before Experiment: Membrane washed with 3 mL of MilliQ Water
[10 empty] | Vial Data | [7 empty] | ICP Salt 1 Calibration |  | ICP Salt 2 Calibration
Time (s) | Mass (g) | Pressure (psi) | Retentate Temp | Retentate Cond @ Temp (uS/cm) | Permeate Temp | Permeate Cond @ Temp (uS/cm) | Vial Swap |  |  |  | Conductivity @ Temp | Sample Volume (mL) | Nitric Acid Volume (mL) | ICP Salt 1 Corrected Intensity (cps) | ICP Salt 1 (mg/L) | ICP Salt 2 (ppm) | ICP Salt 2 Measurement Error (%) | Concentration | Intensity (cps) | Concentration | Intensity (cps)
0.274 | 0.18 | 4.681 | 20.98 | 237.52 | 20.51 | 28.1 | 0 | Experiment Name: | JAO_071124_NF270_MC3_CaCl2_CaCl2.xlsx | Feed | 237.15 | 0.12 | 5 | 18612.09 | 0.8614247 |  |  | 0 | -112181.5
7.197 | 0.18 | 4.681 | 20.98 | 237.53 | 20.51 | 28.08 | 0 |  |  | Diafiltrate | 8671 | 0.025 | 5 | 210244.8 | 9.545081 |  |  | 1 | 26694.69
14.047 | 0.18 | 11.089 | 20.98 | 237.62 | 20.51 | 28.33 | 0 | Initial Solution Weight: | 10 | Retentate | 7538 | 0.025 | 5 | 179302.3 | 8.14295 |  |  | 2 | 45693.87
20.942 | 0.18 | 11.716 | 20.99 | 237.74 | 20.52 | 28.54 | 0 | Final Solution Weight: | 14.632 | Final Tube | 4000.5 | 0.05 | 5 | 176567.8 | 8.019039 |  |  | 3 | 66227.43
27.722 | 0.17 | 28.255 | 20.99 | 237.64 | 20.52 | 28.57 | 0 |  |  | Vial 1 | 327.3 | 0.05 | 5 | 8349.564 | 0.3963881 |  |  | 4 | 81061.5
34.588 | 0.18 | 47.679 | 21 | 237.99 | 20.53 | 30.34 | 0 | Final Vial Weight: | 2.6747 | Vial 2 | 1035.7 | 0.05 | 5 | 32669.77 | 1.498435 |  |  | 5 | 110152.2
41.389 | 0.18 | 55.304 | 21 | 237.98 | 20.54 | 32.95 | 0 | Final Vial w/ Solution: | 3.384 | Vial 3 | 1744.9 | 0.05 | 5 | 65363.42 | 2.979918 |  |  | 8 | 175221.5
48.278 | 0.19 | 56.53 | 21.01 | 238.09 | 20.55 | 38.98 | 0 |  |  | Vial 4 | 2276.7 | 0.05 | 5 | 88172.92 | 4.013509 |  |  | 10 | 217011.5
54.95 | 0.18 | 57.019 | 21.01 | 376.86 | 20.56 | 45.21 | 0 | ICP Calibration Points (#): | 10 | Vial 5 | 2728.6 | 0.05 | 5 | 106726.4 | 4.854242 |  |  | 15 | 331412.2
61.818 | 0.18 | 57.291 | 21.01 | 451.04 | 20.56 | 52.65 | 0 | Number of Salts: | 1 | Vial 6 | 3091 | 0.05 | 5 | 125150.1 | 5.689097 |  |  | 20 | 443182.9
68.726 | 0.19 | 57.453 | 21.02 | 533.18 | 20.58 | 59.67 | 0 | Salt 1: | CaCl2 | Vial 7 | 3336.4 | 0.05 | 5 | 140031 | 6.36341
75.5 | 0.18 | 57.555 | 21.02 | 611.38 | 20.59 | 69.99 | 0 | Salt 2: |  | Vial 8 | 3513.9 | 0.05 | 5 | 148247.9 | 6.735752
82.278 | 0.18 | 57.623 | 21.02 | 676.62 | 20.59 | 80.64 | 0 |  |  | Vial 9 | 3689.5 | 0.05 | 5 | 154941.9 | 7.039082
89.17 | 0.18 | 57.666 | 21.02 | 707.29 | 20.6 | 94.85 | 0 |  |  | Vial 10 | 3862.7 | 0.05 | 5 | 163148.3 | 7.41095
95.972 | 0.18 | 57.698 | 21.02 | 779.61 | 20.6 | 107.83 | 0
102.95 | 0.18 | 57.716 | 21.03 | 837.83 | 20.61 | 126.14 | 0
109.534 | 0.17 | 57.729 | 21.03 | 894.79 | 20.61 | 141.63 | 0
116.518 | 0.18 | 57.736 | 21.03 | 924.06 | 20.62 | 160.81 | 0
123.217 | 0.18 | 57.739 | 21.03 | 959.26 | 20.63 | 178.83 | 0
130.281 | 0.18 | 57.741 | 21.04 | 999.81 | 20.64 | 197.8 | 0
136.904 | 0.18 | 57.739 | 21.04 | 1127.64 | 20.65 | 216.82 | 0
143.861 | 0.18 | 57.738 | 21.04 | 1119.09 | 20.65 | 239.82 | 0
150.55 | 0.18 | 57.736 | 21.04 | 1170.6 | 20.66 | 258.65 | 0
157.606 | 0.18 | 57.732 | 21.04 | 1200.13 | 20.67 | 279.81 | 0
164.188 | 0.18 | 57.729 | 21.04 | 1254.89 | 20.66 | 300.12 | 0
170.679 | 0.19 | 57.725 | 21.05 | 1297.75 | 20.67 | 318.73 | 0
177.696 | 0.18 | 57.725 | 21.05 | 1326.16 | 20.68 | 340.21 | 0
184.27 | 0.18 | 57.722 | 21.05 | 1390.55 | 20.69 | 361.55 | 0
190.588 | 0.18 | 57.718 | 21.05 | 1424.73 | 20.69 | 380.98 | 0
197.069 | 0.18 | 57.715 | 21.05 | 1471.1 | 20.7 | 400.48 | 0
203.68 | 0.18 | 57.71 | 21.05 | 1498.84 | 20.71 | 424.36 | 0
210.749 | 0.18 | 57.708 | 21.06 | 1534.13 | 20.71 | 444.55 | 0
217.24 | 0.18 | 57.705 | 21.06 | 1570.03 | 20.72 | 463.99 | 0
223.639 | 0.18 | 57.696 | 21.06 | 1625.36 | 20.72 | 484.55 | 0
230.026 | 0.18 | 57.694 | 21.06 | 1657.67 | 20.73 | 504.31 | 0
236.53 | 0.18 | 57.691 | 21.06 | 1689.99 | 20.73 | 525.02 | 0
242.884 | 0.18 | 57.689 | 21.06 | 1741.28 | 20.72 | 545.95 | 0
249.425 | 0.17 | 57.686 | 21.06 | 1765.7 | 20.73 | 568.89 | 0
256.5 | 0.18 | 57.683 | 21.06 | 1814.21 | 20.73 | 589.03 | 0
262.991 | 0.21 | 57.68 | 21.07 | 1870.76 | 20.73 | 608.61 | 0
269.462 | 0.21 | 57.679 | 21.06 | 1895.58 | 20.72 | 630.56 | 0
275.845 | 0.24 | 57.677 | 21.07 | 1922.55 | 20.72 | 645.31 | 0
282.363 | 0.27 | 57.675 | 21.07 | 1946.85 | 20.73 | 669.79 | 0
289.446 | 0.29 | 57.673 | 21.07 | 2004.14 | 20.74 | 688.86 | 0
296.037 | 0.31 | 57.67 | 21.07 | 2037.7 | 20.74 | 710.61 | 0
303.111 | 0.35 | 57.669 | 21.07 | 2070.19 | 20.74 | 730.91 | 0
309.702 | 0.38 | 57.668 | 21.07 | 2115.08 | 20.74 | 751.76 | 0
316.7 | 0.39 | 57.665 | 21.07 | 2147.59 | 20.74 | 768.93 | 0
323.395 | 0.42 | 57.663 | 21.08 | 2185.86 | 20.74 | 790.83 | 0
330.449 | 0.46 | 57.662 | 21.08 | 2221.54 | 20.75 | 810.68 | 0
337.131 | 0.47 | 57.661 | 21.08 | 2285.32 | 20.75 | 831.34 | 0
344.132 | 0.5 | 57.66 | 21.08 | 2289.79 | 20.74 | 851.74 | 0
350.721 | 0.54 | 57.658 | 21.08 | 2320.29 | 20.75 | 872.91 | 0
357.72 | 0.54 | 57.657 | 21.08 | 2366.32 | 20.75 | 892.4 | 0
364.494 | 0.56 | 57.655 | 21.08 | 2411.45 | 20.75 | 912.54 | 0
371.268 | 0.6 | 57.653 | 21.08 | 2438.48 | 20.75 | 932.1 | 0
378.165 | 0.62 | 57.654 | 21.08 | 2470.4 | 20.75 | 953.73 | 0
384.93 | 0.64 | 57.651 | 21.09 | 2497.13 | 20.74 | 971.65 | 0
391.703 | 0.67 | 57.65 | 21.09 | 2518.6 | 20.74 | 996.43 | 0
398.709 | 0.69 | 57.649 | 21.09 | 2558.99 | 20.74 | 1015.51 | 0
405.54 | 0.72 | 57.647 | 21.09 | 2596.02 | 20.74 | 1036.57 | 0
412.269 | 0.75 | 57.647 | 21.09 | 2627.82 | 20.74 | 1053.55 | 0
419.078 | 0.77 | 57.645 | 21.09 | 2657.03 | 20.74 | 1073.29 | 0
425.953 | 0.79 | 57.645 | 21.09 | 2692.24 | 20.74 | 1091.57 | 0
432.82 | 0.83 | 57.643 | 21.09 | 2729.4 | 20.73 | 1096.28 | 0
439.618 | 0.85 | 57.642 | 21.09 | 2744.16 | 20.73 | 1113.8 | 0
446.598 | 0.87 | 57.641 | 21.09 | 2783.22 | 20.73 | 1130.96 | 0
453.176 | 0.91 | 57.64 | 21.09 | 2804.34 | 20.72 | 1151.41 | 0
460.243 | 0.93 | 57.638 | 21.09 | 2856.07 | 20.72 | 1163.82 | 0
466.967 | 0.95 | 57.638 | 21.09 | 2867.65 | 20.72 | 1180.05 | 0
473.924 | 0.98 | 57.638 | 21.09 | 2892.26 | 20.73 | 1199.01 | 0
480.603 | 1.01 | 57.636 | 21.09 | 2933.35 | 20.72 | 1213.65 | 0
487.596 | 1.03 | 57.637 | 21.1 | 2951.35 | 20.73 | 1234.44 | 0
494.189 | 1.06 | 57.634 | 21.09 | 2978.8 | 20.73 | 1245.3 | 0
501.365 | 1.07 | 57.634 | 21.1 | 3015.03 | 20.74 | 1263.54 | 0
507.729 | 1.1 | 57.634 | 21.09 | 3035.2 | 20.74 | 1276.53 | 0
514.258 | 1.15 | 57.633 | 21.09 | 3081.3 | 20.74 | 1298.45 | 0
520.722 | 1.14 | 57.632 | 21.1 | 3094.92 | 20.74 | 1314.86 | 0
527.037 | 1.18 | 57.632 | 21.09 | 3129.98 | 20.73 | 1330.36 | 1
533.46 | 1.19 | 57.633 | 21.1 | 3167.02 | 20.72 | 1343.13 | 0
539.833 | 1.21 | 57.632 | 21.09 | 3176.99 | 20.73 | 1351.27 | 0
546.408 | 1.24 | 57.629 | 21.1 | 3199.35 | 20.73 | 1369.71 | 0
552.839 | 1.26 | 57.633 | 21.09 | 3225.3 | 20.72 | 1377.07 | 0
559.527 | 1.29 | 57.631 | 21.1 | 3253.34 | 20.72 | 1399.39 | 0
566.383 | 1.32 | 57.631 | 21.1 | 3274.64 | 20.72 | 1409.27 | 0
573.014 | 1.34 | 57.629 | 21.09 | 3303.02 | 20.72 | 1428.94 | 0
580.055 | 1.36 | 57.628 | 21.1 | 3330.58 | 20.73 | 1438.1 | 0
586.566 | 1.39 | 57.626 | 21.09 | 3352.24 | 20.72 | 1454.74 | 0
593.113 | 1.42 | 57.626 | 21.09 | 3391.57 | 20.71 | 1466.95 | 0
600.119 | 1.43 | 57.625 | 21.09 | 3402.43 | 20.71 | 1477.76 | 0
606.706 | 1.46 | 57.625 | 21.09 | 3434.54 | 20.72 | 1493.75 | 0
613.817 | 1.49 | 57.624 | 21.09 | 3463.71 | 20.7 | 1507.17 | 0
620.273 | 1.51 | 57.624 | 21.1 | 3480.27 | 20.7 | 1522.03 | 0
626.787 | 1.53 | 57.624 | 21.09 | 3514.8 | 20.7 | 1537.63 | 0
633.857 | 1.56 | 57.624 | 21.09 | 3540.2 | 20.7 | 1550.11 | 0
640.658 | 1.59 | 57.623 | 21.1 | 3561.78 | 20.7 | 1565.74 | 0
647.465 | 1.61 | 57.622 | 21.1 | 3590.08 | 20.7 | 1583.35 | 0
654.216 | 1.62 | 57.621 | 21.09 | 3610.37 | 20.69 | 1599.17 | 0
661.184 | 1.65 | 57.621 | 21.09 | 3635.78 | 20.69 | 1608.21 | 0
667.877 | 1.68 | 57.621 | 21.09 | 3655.38 | 20.68 | 1618.19 | 0
674.736 | 1.7 | 57.62 | 21.09 | 3681.29 | 20.68 | 1632.49 | 0
681.551 | 1.72 | 57.62 | 21.09 | 3703.83 | 20.68 | 1637.79 | 0
688.372 | 1.75 | 57.62 | 21.09 | 3727.34 | 20.68 | 1648.6 | 0
695.229 | 1.79 | 57.62 | 21.09 | 3757.09 | 20.67 | 1663.48 | 0
702.1 | 1.79 | 57.619 | 21.09 | 3777.5 | 20.67 | 1673.48 | 0
708.991 | 1.82 | 57.618 | 21.09 | 3792.48 | 20.67 | 1687.95 | 0
715.686 | 1.83 | 57.617 | 21.09 | 3825.12 | 20.66 | 1703.47 | 0
722.641 | 1.85 | 57.618 | 21.09 | 3842.4 | 20.66 | 1707.16 | 0
729.453 | 1.89 | 57.616 | 21.09 | 3859.39 | 20.66 | 1718.37 | 0
736.321 | 1.91 | 57.616 | 21.09 | 3880.46 | 20.66 | 1732.22 | 0
742.987 | 1.93 | 57.616 | 21.09 | 3909.57 | 20.65 | 1746.27 | 0
750.01 | 1.96 | 57.616 | 21.09 | 3927.8 | 20.65 | 1758.23 | 0
756.679 | 1.98 | 57.616 | 21.09 | 3952.58 | 20.65 | 1770.84 | 0
763.676 | 1.99 | 57.615 | 21.08 | 3972.1 | 20.65 | 1789.47 | 0
770.367 | 2.02 | 57.614 | 21.08 | 3993.42 | 20.65 | 1802.2 | 0
777.306 | 2.05 | 57.614 | 21.08 | 4017.03 | 20.64 | 1811.37 | 0
783.905 | 2.06 | 57.613 | 21.08 | 4033.25 | 20.65 | 1815.08 | 0
790.423 | 2.09 | 57.614 | 21.08 | 4047.06 | 20.65 | 1822.26 | 0
797.471 | 2.12 | 57.614 | 21.07 | 4076.27 | 20.65 | 1846.1 | 0
804.11 | 2.13 | 57.613 | 21.08 | 4102.47 | 20.65 | 1848.27 | 0
811.147 | 2.16 | 57.612 | 21.08 | 4123.39 | 20.66 | 1867.78 | 0
817.661 | 2.19 | 57.613 | 21.08 | 4139.88 | 20.65 | 1879.87 | 1
824.174 | 2.2 | 57.614 | 21.08 | 4156.9 | 20.65 | 1889.62 | 0
830.568 | 2.23 | 57.612 | 21.08 | 4172.46 | 20.65 | 1892.99 | 0
837.043 | 2.23 | 57.612 | 21.07 | 4187.1 | 20.64 | 1905.59 | 0
843.357 | 2.26 | 57.61 | 21.07 | 4216.71 | 20.64 | 1923.85 | 0
849.76 | 2.27 | 57.611 | 21.08 | 4228.31 | 20.63 | 1926.71 | 0
856.166 | 2.3 | 57.61 | 21.07 | 4260.49 | 20.64 | 1937.58 | 0
862.627 | 2.31 | 57.611 | 21.07 | 4259.4 | 20.64 | 1930.65 | 0
869.045 | 2.34 | 57.611 | 21.08 | 4279.77 | 20.64 | 1943.04 | 0
875.648 | 2.36 | 57.61 | 21.07 | 4301.11 | 20.65 | 1945.14 | 0
882.81 | 2.38 | 57.61 | 21.07 | 4320.92 | 20.65 | 1954.41 | 0
889.3 | 2.42 | 57.609 | 21.07 | 4342.44 | 20.66 | 1964.65 | 0
896.412 | 2.42 | 57.607 | 21.07 | 4358.29 | 20.66 | 1981.11 | 0
902.943 | 2.46 | 57.603 | 21.07 | 4378.14 | 20.66 | 1993.82 | 0
910.042 | 2.47 | 57.599 | 21.07 | 4394.43 | 20.66 | 2005.64 | 0
916.611 | 2.49 | 57.591 | 21.07 | 4410.33 | 20.66 | 2019.34 | 0
923.719 | 2.52 | 57.586 | 21.07 | 4432.44 | 20.66 | 2028.34 | 0
930.278 | 2.53 | 57.579 | 21.07 | 4449.37 | 20.66 | 2033.46 | 0
937.262 | 2.57 | 57.574 | 21.06 | 4470.53 | 20.66 | 2056.63 | 0
943.991 | 2.59 | 57.565 | 21.06 | 4491.01 | 20.67 | 2071.34 | 0
951.007 | 2.61 | 57.56 | 21.07 | 4510.96 | 20.67 | 2067.77 | 0
957.715 | 2.64 | 57.554 | 21.07 | 4521.14 | 20.67 | 2080.11 | 0
964.601 | 2.65 | 57.55 | 21.07 | 4541.44 | 20.68 | 2089.92 | 0
971.286 | 2.65 | 57.546 | 21.07 | 4556.5 | 20.67 | 2100.45 | 0
978.393 | 2.68 | 57.542 | 21.07 | 4574.15 | 20.67 | 2111.65 | 0
985.572 | 2.71 | 57.538 | 21.06 | 4594.95 | 20.68 | 2123.95 | 0
992.728 | 2.73 | 57.535 | 21.07 | 4617.26 | 20.68 | 2112.63 | 0
999.423 | 2.77 | 57.531 | 21.06 | 4630.36 | 20.67 | 2139.03 | 0
1006.263 | 2.76 | 57.527 | 21.06 | 4653.4 | 20.67 | 2154.53 | 0
1013.249 | 2.8 | 57.525 | 21.06 | 4675.24 | 20.67 | 2175.87 | 0
1019.978 | 2.82 | 57.522 | 21.06 | 4688.6 | 20.66 | 2176.59 | 0
1026.95 | 2.85 | 57.519 | 21.06 | 4696.26 | 20.66 | 2179.49 | 0
1033.642 | 2.88 | 57.517 | 21.06 | 4714.2 | 20.65 | 2189.45 | 0
1040.618 | 2.88 | 57.513 | 21.06 | 4730.49 | 20.65 | 2200.11 | 0
1047.221 | 2.9 | 57.511 | 21.05 | 4745.77 | 20.65 | 2213.62 | 0
1054.346 | 2.91 | 57.508 | 21.06 | 4763.26 | 20.64 | 2225.17 | 0
1060.83 | 2.95 | 57.506 | 21.05 | 4778.78 | 20.65 | 2240.74 | 0
1067.932 | 2.95 | 57.502 | 21.05 | 4793.21 | 20.64 | 2242 | 0
1074.624 | 2.99 | 57.499 | 21.05 | 4811.88 | 20.64 | 2248.69 | 0
1081.623 | 3 | 57.497 | 21.05 | 4832.97 | 20.64 | 2269.29 | 0
1088.214 | 3.03 | 57.49 | 21.05 | 4846.66 | 20.63 | 2267.38 | 0
1095.378 | 3.06 | 57.485 | 21.05 | 4853.14 | 20.63 | 2276.21 | 0
1101.847 | 3.07 | 57.478 | 21.05 | 4874.62 | 20.64 | 2291.31 | 0
1108.278 | 3.11 | 57.472 | 21.04 | 4883.31 | 20.64 | 2292.73 | 0
1114.769 | 3.11 | 57.468 | 21.05 | 4906.1 | 20.63 | 2314.48 | 0
1121.818 | 3.14 | 57.464 | 21.05 | 4914.83 | 20.64 | 2313.85 | 0
1128.448 | 3.15 | 57.46 | 21.04 | 4928.65 | 20.64 | 2320.79 | 0
1135.51 | 3.18 | 57.456 | 21.05 | 4950.8 | 20.64 | 2321.07 | 0
1141.985 | 3.19 | 57.452 | 21.04 | 4960.67 | 20.63 | 2321.3 | 1
1148.349 | 3.22 | 57.445 | 21.05 | 4967.33 | 20.63 | 2324.19 | 0
1154.891 | 3.21 | 57.44 | 21.05 | 4974.76 | 20.63 | 2336.59 | 0
1161.404 | 3.22 | 57.431 | 21.04 | 4997.57 | 20.62 | 2357.45 | 0
1168.493 | 3.26 | 57.427 | 21.04 | 5004.23 | 20.63 | 2357.62 | 0
1174.97 | 3.27 | 57.424 | 21.04 | 5034.28 | 20.63 | 2379.32 | 0
1181.445 | 3.29 | 57.42 | 21.04 | 5047.16 | 20.63 | 2386.39 | 0
1188.551 | 3.33 | 57.417 | 21.04 | 5057.74 | 20.63 | 2386.97 | 0
1195.113 | 3.33 | 57.413 | 21.04 | 5067.34 | 20.62 | 2398.3 | 0
1202.283 | 3.36 | 57.412 | 21.04 | 5078.27 | 20.62 | 2403.08 | 0
1208.79 | 3.37 | 57.409 | 21.04 | 5093.94 | 20.62 | 2422.54 | 0
1215.872 | 3.4 | 57.398 | 21.04 | 5112.46 | 20.61 | 2430.53 | 0
1222.46 | 3.41 | 57.379 | 21.03 | 5124.46 | 20.62 | 2438.33 | 0
1229.633 | 3.44 | 57.346 | 21.04 | 5142.76 | 20.62 | 2451.01 | 0
1236.728 | 3.48 | 57.31 | 21.03 | 5151.21 | 20.62 | 2451.66 | 0
1243.483 | 3.48 | 57.268 | 21.03 | 5166.64 | 20.63 | 2461.74 | 0
1250.465 | 3.52 | 57.235 | 21.03 | 5179.92 | 20.62 | 2468.93 | 0
1257.166 | 3.52 | 57.215 | 21.03 | 5193.65 | 20.61 | 2473.06 | 0
1263.973 | 3.52 | 57.197 | 21.03 | 5209.67 | 20.62 | 2481.53 | 0
1270.731 | 3.55 | 57.183 | 21.03 | 5215.89 | 20.61 | 2471.92 | 0
1277.684 | 3.57 | 57.173 | 21.03 | 5240.38 | 20.61 | 2493.78 | 0
1284.428 | 3.59 | 57.166 | 21.03 | 5243.73 | 20.6 | 2493.03 | 0
1291.365 | 3.62 | 57.16 | 21.03 | 5260.83 | 20.6 | 2500.57 | 0
1298.176 | 3.63 | 57.152 | 21.03 | 5265.49 | 20.59 | 2501.76 | 0
1304.918 | 3.67 | 57.144 | 21.02 | 5280.23 | 20.59 | 2026.21 | 0
1311.849 | 3.67 | 57.133 | 21.02 | 5290.41 | 20.58 | 2499.85 | 0
1318.624 | 3.71 | 57.128 | 21.02 | 5304.7 | 20.57 | 2518.29 | 0
1325.457 | 3.71 | 57.127 | 21.02 | 5316.7 | 20.57 | 2534.77 | 0
1332.291 | 3.74 | 57.122 | 21.02 | 5330.84 | 20.57 | 2395.96 | 0
1339.148 | 3.75 | 57.123 | 21.02 | 5344.36 | 20.57 | 2553.31 | 0
1345.988 | 3.78 | 57.124 | 21.02 | 5358.24 | 20.57 | 2561.69 | 0
1352.852 | 3.79 | 57.124 | 21.01 | 5377.09 | 20.57 | 2578.54 | 0
1359.558 | 3.82 | 57.124 | 21.02 | 5380.27 | 20.56 | 2571.05 | 0
1366.462 | 3.86 | 57.126 | 21.01 | 5391.77 | 20.56 | 2587.06 | 0
1373.304 | 3.86 | 57.127 | 21.01 | 5410.12 | 20.55 | 2592.87 | 0
1380.343 | 3.89 | 57.128 | 21.01 | 5425.25 | 20.55 | 2539.16 | 0
1387.449 | 3.9 | 57.125 | 21.01 | 5433.96 | 20.55 | 2602.71 | 0
1394.119 | 3.93 | 57.122 | 21.01 | 5451.58 | 20.55 | 2620.41 | 0
1401.11 | 3.93 | 57.116 | 21.01 | 5446.25 | 20.54 | 2614.16 | 0
1407.789 | 3.98 | 57.11 | 21 | 5468.74 | 20.54 | 2618.65 | 0
1414.954 | 3.98 | 57.104 | 21 | 5473.47 | 20.53 | 2619.19 | 0
1422.027 | 4.01 | 57.102 | 21 | 5483.24 | 20.53 | 2513.87 | 0
1428.745 | 4.03 | 57.101 | 21 | 5493.66 | 20.53 | 2546.91 | 0
1435.888 | 4.06 | 57.102 | 21 | 5508.4 | 20.53 | 2306.47 | 0
1442.988 | 4.08 | 57.103 | 21 | 5533.48 | 20.53 | 2292.27 | 0
1449.483 | 4.1 | 57.104 | 21 | 5532.66 | 20.53 | 2573.79 | 0
1455.88 | 4.09 | 57.104 | 21 | 5540.1 | 20.53 | 2586.74 | 0
1462.339 | 4.09 | 57.104 | 20.99 | 5555.81 | 20.53 | 2593.02 | 0
1468.662 | 4.12 | 57.106 | 20.99 | 5573.12 | 20.53 | 2537.35 | 0
1475.238 | 4.13 | 57.107 | 20.99 | 5578.25 | 20.53 | 2535.53 | 0
1482.449 | 4.17 | 57.109 | 20.99 | 5598.7 | 20.53 | 2549.94 | 0
1488.862 | 4.17 | 57.11 | 20.99 | 5612.94 | 20.52 | 2675.38 | 0
1495.668 | 4.21 | 57.11 | 20.99 | 5615.97 | 20.52 | 2540.25 | 1
1502.608 | 4.21 | 57.11 | 20.99 | 5634.61 | 20.52 | 2582.8 | 0
1509.701 | 4.24 | 57.111 | 20.99 | 5640.11 | 20.52 | 2654.61 | 0
1516.25 | 4.27 | 57.111 | 20.98 | 5649.88 | 20.52 | 2600.86 | 0
1523.312 | 4.27 | 57.112 | 20.98 | 5661.77 | 20.51 | 2721.83 | 0
1529.932 | 4.31 | 57.114 | 20.98 | 5678.82 | 20.51 | 2739.77 | 0
1537.011 | 4.32 | 57.114 | 20.98 | 5696 | 20.52 | 2679.01 | 0
1543.695 | 4.34 | 57.112 | 20.98 | 5691.02 | 20.51 | 2746.77 | 0
1550.527 | 4.38 | 57.11 | 20.97 | 5703.08 | 20.51 | 2749.52 | 0
1557.34 | 4.38 | 57.11 | 20.98 | 5712.8 | 20.5 | 2756.62 | 0
1564.336 | 4.41 | 57.11 | 20.98 | 5727.03 | 20.5 | 2766.97 | 0
1571.119 | 4.41 | 57.11 | 20.97 | 5747.15 | 20.5 | 2780.63 | 0
1578.209 | 4.45 | 57.108 | 20.98 | 5748.69 | 20.5 | 2776.62 | 0
1585.083 | 4.45 | 57.11 | 20.97 | 5756.5 | 20.51 | 2775.87 | 0
1591.95 | 4.46 | 57.11 | 20.97 | 5778.38 | 20.51 | 2789.93 | 0
1598.877 | 4.48 | 57.111 | 20.97 | 5788.92 | 20.51 | 2800.69 | 0
1606.032 | 4.53 | 57.114 | 20.97 | 5788.43 | 20.51 | 2806.68 | 0
1612.914 | 4.52 | 57.114 | 20.97 | 5798.87 | 20.51 | 2816.67 | 0
1619.682 | 4.56 | 57.116 | 20.97 | 5815.65 | 20.5 | 2820.29 | 0
1626.456 | 4.56 | 57.118 | 20.96 | 5823.63 | 20.5 | 2826.68 | 0
1633.47 | 4.59 | 57.121 | 20.96 | 5831.65 | 20.51 | 2834.46 | 0
1640.499 | 4.59 | 57.121 | 20.96 | 5842.42 | 20.5 | 2841.77 | 0
1647.417 | 4.62 | 57.123 | 20.96 | 5851.02 | 20.51 | 2848.01 | 0
1654.265 | 4.63 | 57.126 | 20.95 | 5872.74 | 20.51 | 2857.11 | 0
1661.179 | 4.66 | 57.128 | 20.96 | 5871.84 | 20.51 | 2854.33 | 0
1667.956 | 4.68 | 57.129 | 20.96 | 5880.37 | 20.51 | 2861.05 | 0
1675.163 | 4.7 | 57.13 | 20.96 | 5891.52 | 20.52 | 2867.94 | 0
1682.321 | 4.72 | 57.13 | 20.95 | 5903.81 | 20.51 | 2876.18 | 0
1689.299 | 4.73 | 57.133 | 20.96 | 5915.81 | 20.51 | 2883.62 | 0
1695.872 | 4.75 | 57.134 | 20.95 | 5925.57 | 20.51 | 2891.29 | 0
1702.976 | 4.76 | 57.134 | 20.95 | 5938.45 | 20.51 | 2899.3 | 0
1709.549 | 4.79 | 57.136 | 20.95 | 5945.45 | 20.51 | 2899.07 | 0
1716.73 | 4.8 | 57.138 | 20.95 | 5946.96 | 20.52 | 2900.73 | 0
1723.333 | 4.83 | 57.14 | 20.95 | 5964.41 | 20.52 | 2913.25 | 0
1730.587 | 4.83 | 57.139 | 20.95 | 5979.69 | 20.52 | 2923.84 | 0
1737.672 | 4.85 | 57.141 | 20.95 | 5989.8 | 20.52 | 2924.55 | 0
1744.181 | 4.87 | 57.143 | 20.95 | 5998.28 | 20.52 | 2930.75 | 0
1751.244 | 4.9 | 57.143 | 20.95 | 6008.23 | 20.52 | 2935.39 | 0
1757.712 | 4.9 | 57.144 | 20.95 | 5999.55 | 20.52 | 2923.39 | 0
1764.194 | 4.93 | 57.146 | 20.94 | 6010.69 | 20.52 | 2937.23 | 0
1770.676 | 4.94 | 57.147 | 20.95 | 6030.71 | 20.53 | 2944.77 | 0
1777.125 | 4.97 | 57.15 | 20.94 | 6034.3 | 20.52 | 2935.39 | 0
1784.29 | 4.97 | 57.153 | 20.95 | 6028.64 | 20.52 | 2945.77 | 0
1790.75 | 4.99 | 57.156 | 20.94 | 6032.69 | 20.53 | 2955.44 | 0
1797.857 | 5 | 57.158 | 20.94 | 6034.92 | 20.53 | 2953.82 | 0
1804.55 | 5.04 | 57.162 | 20.94 | 6052.9 | 20.53 | 2967.9 | 0
1811.58 | 5.04 | 57.162 | 20.94 | 6055.04 | 20.53 | 2975.18 | 0
1818.092 | 5.07 | 57.164 | 20.94 | 6052.67 | 20.53 | 2983.07 | 0
1825.201 | 5.08 | 57.166 | 20.94 | 6060.41 | 20.53 | 2982.69 | 0
1831.773 | 5.11 | 57.167 | 20.94 | 6067.8 | 20.53 | 2996.93 | 0
1838.941 | 5.13 | 57.169 | 20.94 | 6082.18 | 20.53 | 3000.47 | 0
1846.135 | 5.15 | 57.171 | 20.94 | 6085.07 | 20.53 | 3010.83 | 0
1852.717 | 5.15 | 57.171 | 20.94 | 6085.01 | 20.53 | 3010.36 | 0
1859.705 | 5.17 | 57.171 | 20.94 | 6093.83 | 20.53 | 3013.83 | 0
1866.359 | 5.18 | 57.174 | 20.94 | 6098.25 | 20.52 | 3011.36 | 0
1873.362 | 5.18 | 57.174 | 20.94 | 6114.47 | 20.52 | 3006.03 | 0
1880.145 | 5.21 | 57.175 | 20.94 | 6107.93 | 20.51 | 3023.34 | 1
1886.961 | 5.21 | 57.174 | 20.94 | 6114.52 | 20.51 | 3022.21 | 0
1893.785 | 5.23 | 57.174 | 20.93 | 6119.63 | 20.51 | 3027.77 | 0
1900.805 | 5.26 | 57.175 | 20.94 | 6125.97 | 20.51 | 3032.22 | 0
1907.867 | 5.26 | 57.175 | 20.94 | 6131.31 | 20.51 | 3042.85 | 0
1914.765 | 5.28 | 57.177 | 20.94 | 6142.27 | 20.51 | 3052.01 | 0
1921.619 | 5.3 | 57.178 | 20.94 | 6143.38 | 20.5 | 3044.49 | 0
1928.43 | 5.33 | 57.177 | 20.94 | 6147.35 | 20.51 | 3050.75 | 0
1935.212 | 5.33 | 57.179 | 20.94 | 6153.26 | 20.51 | 3058.76 | 0
1942.108 | 5.36 | 57.181 | 20.94 | 6163.91 | 20.51 | 3073.24 | 0
1949.011 | 5.37 | 57.183 | 20.93 | 6162.63 | 20.51 | 3067.9 | 0
1956.087 | 5.4 | 57.181 | 20.93 | 6168.62 | 20.51 | 3072.04 | 0
1963.019 | 5.44 | 57.181 | 20.93 | 6174.51 | 20.51 | 3077.76 | 0
1969.822 | 5.43 | 57.181 | 20.93 | 6179.13 | 20.5 | 3081.81 | 0
1976.976 | 5.46 | 57.182 | 20.94 | 6187.09 | 20.5 | 3088.95 | 0
1983.994 | 5.47 | 57.181 | 20.93 | 6190.36 | 20.5 | 3088.3 | 0
1990.523 | 5.5 | 57.182 | 20.93 | 6202.23 | 20.5 | 3091.38 | 0
1997.603 | 5.5 | 57.183 | 20.93 | 6211.03 | 20.49 | 3097.71 | 0
2004.235 | 5.51 | 57.183 | 20.93 | 6209.02 | 20.49 | 3096.8 | 0
2011.415 | 5.54 | 57.185 | 20.93 | 6216.05 | 20.48 | 3092.56 | 0
2018.484 | 5.56 | 57.186 | 20.93 | 6219.2 | 20.48 | 3100.21 | 0
2025.148 | 5.57 | 57.186 | 20.93 | 6221.95 | 20.48 | 3104.1 | 0
2032.181 | 5.61 | 57.186 | 20.93 | 6222.84 | 20.48 | 3104.59 | 0
2038.875 | 5.62 | 57.188 | 20.93 | 6243.37 | 20.48 | 3121.99 | 0
2046.021 | 5.64 | 57.189 | 20.93 | 6249 | 20.47 | 3116.7 | 0
2053.193 | 5.66 | 57.189 | 20.93 | 6248.76 | 20.46 | 3110.13 | 0
2059.793 | 5.68 | 57.191 | 20.93 | 6242.37 | 20.46 | 3105.32 | 0
2066.939 | 5.71 | 57.195 | 20.92 | 6262.09 | 20.46 | 3115.07 | 0
2074.112 | 5.7 | 57.194 | 20.92 | 6256.92 | 20.45 | 3125.34 | 0
2080.495 | 5.72 | 57.195 | 20.93 | 6271.86 | 20.45 | 3135.87 | 0
2087.034 | 5.73 | 57.197 | 20.92 | 6260.18 | 20.45 | 3124.88 | 0
2094.214 | 5.76 | 57.199 | 20.92 | 6280.89 | 20.45 | 3142.09 | 0
2100.755 | 5.77 | 57.199 | 20.92 | 6283.25 | 20.46 | 3138.19 | 0
2107.935 | 5.8 | 57.199 | 20.92 | 6294.21 | 20.46 | 3150.14 | 0
2115.118 | 5.82 | 57.201 | 20.92 | 6287.42 | 20.46 | 3140.08 | 0
2122.323 | 5.84 | 57.201 | 20.92 | 6288.88 | 20.45 | 3143.93 | 0
2129 | 5.85 | 57.203 | 20.92 | 6295.92 | 20.45 | 3151.61 | 0
2136.114 | 5.88 | 57.203 | 20.92 | 6301.13 | 20.45 | 3158.03 | 0
2143.251 | 5.92 | 57.204 | 20.92 | 6313.68 | 20.46 | 3160.18 | 0
2150.344 | 5.92 | 57.206 | 20.92 | 6318.39 | 20.46 | 3167.57 | 0
2157.079 | 5.94 | 57.205 | 20.92 | 6326.58 | 20.46 | 3169.42 | 0
2164.069 | 5.95 | 57.207 | 20.91 | 6325.92 | 20.45 | 3167.72 | 0
2170.709 | 5.98 | 57.207 | 20.92 | 6342.37 | 20.45 | 3181.98 | 0
2177.716 | 5.99 | 57.208 | 20.92 | 6339.28 | 20.44 | 3166.13 | 0
2184.411 | 6.03 | 57.209 | 20.91 | 6341.96 | 20.44 | 3178.79 | 0
2191.288 | 6.03 | 57.211 | 20.92 | 6347.42 | 20.46 | 3181.98 | 0
2198.206 | 6.04 | 57.209 | 20.91 | 6353.03 | 20.46 | 3177.5 | 0
2205.416 | 6.06 | 57.211 | 20.91 | 6362.02 | 20.46 | 3181.2 | 0
2212.607 | 6.09 | 57.211 | 20.91 | 6373.77 | 20.46 | 3162.11 | 0
2219.528 | 6.09 | 57.211 | 20.91 | 6368.55 | 20.46 | 3180.13 | 0
2226.634 | 6.11 | 57.211 | 20.92 | 6374.51 | 20.46 | 3188.95 | 0
2233.441 | 6.12 | 57.213 | 20.92 | 6379.75 | 20.46 | 3186.02 | 0
2240.291 | 6.17 | 57.211 | 20.91 | 6386.93 | 20.46 | 3188.86 | 0
2247.22 | 6.16 | 57.213 | 20.91 | 6388.05 | 20.45 | 3191.52 | 0
2254.029 | 6.2 | 57.215 | 20.91 | 6393.71 | 20.45 | 3199.01 | 0
2261.302 | 6.21 | 57.215 | 20.91 | 6399.88 | 20.46 | 3205.11 | 1
2268.559 | 6.24 | 57.215 | 20.91 | 6405.04 | 20.46 | 3210.52 | 0
2275.611 | 6.26 | 57.214 | 20.91 | 6409.36 | 20.46 | 3213.88 | 0
2282.712 | 6.28 | 57.215 | 20.91 | 6414.62 | 20.46 | 3214.05 | 0
2289.863 | 6.28 | 57.216 | 20.91 | 6418.99 | 20.46 | 3212.64 | 0
2296.564 | 6.29 | 57.217 | 20.9 | 6425.53 | 20.46 | 3221.71 | 0
2303.769 | 6.31 | 57.217 | 20.91 | 6443.08 | 20.45 | 3234.35 | 0
2310.719 | 6.34 | 57.217 | 20.91 | 6446.92 | 20.45 | 3193.91 | 0
2317.489 | 6.35 | 57.218 | 20.91 | 6442.14 | 20.45 | 3225.9 | 0
2324.645 | 6.39 | 57.22 | 20.91 | 6440.55 | 20.45 | 3224 | 0
2331.744 | 6.39 | 57.221 | 20.91 | 6460.5 | 20.45 | 3088.83 | 0
2338.22 | 6.41 | 57.22 | 20.91 | 6448.43 | 20.45 | 3224.96 | 0
2344.581 | 6.42 | 57.223 | 20.91 | 6470.7 | 20.46 | 3247.39 | 0
2351.336 | 6.42 | 57.223 | 20.91 | 6460.41 | 20.46 | 3239.01 | 0
2358.417 | 6.46 | 57.224 | 20.91 | 6461.97 | 20.46 | 3233.18 | 0
2365.608 | 6.47 | 57.224 | 20.9 | 6487.44 | 20.46 | 3248.34 | 0
2372.884 | 6.48 | 57.225 | 20.9 | 6479.1 | 20.46 | 3255.46 | 0
2380.139 | 6.52 | 57.226 | 20.91 | 6498.06 | 20.47 | 3271.7 | 0
2387.282 | 6.53 | 57.226 | 20.91 | 6503.13 | 20.46 | 3271.82 | 0
2393.804 | 6.56 | 57.227 | 20.91 | 6499.58 | 20.47 | 3269.23 | 0
2401.006 | 6.56 | 57.227 | 20.9 | 6510.34 | 20.47 | 3268.6 | 0
2408.128 | 6.6 | 57.228 | 20.9 | 6505.93 | 20.47 | 3272.65 | 0
2414.65 | 6.6 | 57.228 | 20.9 | 6519.69 | 20.47 | 3279.53 | 0
2421.82 | 6.63 | 57.228 | 20.9 | 6529.63 | 20.47 | 3261.57 | 0
2428.908 | 6.64 | 57.228 | 20.9 | 6525.56 | 20.47 | 3280.88 | 0
2435.589 | 6.64 | 57.23 | 20.91 | 6523.04 | 20.48 | 3290 | 0
2442.764 | 6.66 | 57.229 | 20.9 | 6533.24 | 20.48 | 3291.24 | 0
2449.825 | 6.67 | 57.23 | 20.9 | 6549.55 | 20.49 | 3299.02 | 0
2456.483 | 6.71 | 57.231 | 20.91 | 6542.81 | 20.48 | 3297.79 | 0
2463.536 | 6.71 | 57.229 | 20.9 | 6548.38 | 20.49 | 3299.19 | 0
2470.264 | 6.75 | 57.23 | 20.9 | 6553.77 | 20.49 | 3298.35 | 0
2477.182 | 6.75 | 57.231 | 20.9 | 6569.57 | 20.48 | 3312.02 | 0
2483.812 | 6.78 | 57.231 | 20.9 | 6563.27 | 20.48 | 3298.92 | 0
2490.877 | 6.79 | 57.232 | 20.9 | 6568.69 | 20.48 | 3298.78 | 0
2498.005 | 6.82 | 57.231 | 20.9 | 6572.75 | 20.49 | 3298.54 | 0
2504.995 | 6.82 | 57.232 | 20.9 | 6589.65 | 20.49 | 3312.45 | 0
2512.149 | 6.86 | 57.232 | 20.9 | 6583.13 | 20.48 | 3304.28 | 0
2519.416 | 6.86 | 57.233 | 20.9 | 6587.99 | 20.49 | 3304 | 0
2526.532 | 6.86 | 57.234 | 20.9 | 6592.85 | 20.5 | 3307.43 | 0
2533.383 | 6.9 | 57.233 | 20.9 | 6597.92 | 20.5 | 3319.05 | 0
2540.14 | 6.9 | 57.234 | 20.9 | 6613.71 | 20.5 | 3333.45 | 0
2547.047 | 6.93 | 57.235 | 20.9 | 6607.54 | 20.5 | 3322.95 | 0
2553.905 | 6.94 | 57.235 | 20.9 | 6612.29 | 20.51 | 3324.59 | 0
2560.662 | 6.97 | 57.234 | 20.9 | 6616.52 | 20.51 | 3333.36 | 0
2567.611 | 6.98 | 57.236 | 20.9 | 6620.57 | 20.51 | 3333.2 | 0
2574.301 | 7.01 | 57.234 | 20.9 | 6631.47 | 20.52 | 3332.17 | 0
2581.291 | 7.02 | 57.234 | 20.9 | 6634.13 | 20.53 | 3342.3 | 0
2588.039 | 7.04 | 57.233 | 20.9 | 6641.03 | 20.53 | 3350.91 | 0
2595.19 | 7.04 | 57.237 | 20.89 | 6645.61 | 20.53 | 3342.89 | 0
2602.183 | 7.07 | 57.236 | 20.89 | 6647.51 | 20.54 | 3345.79 | 0
2608.741 | 7.08 | 57.236 | 20.9 | 6647.12 | 20.54 | 3352.55 | 0
2615.868 | 7.11 | 57.236 | 20.89 | 6661.9 | 20.55 | 3364.22 | 0
2622.542 | 7.12 | 57.234 | 20.89 | 6671.03 | 20.54 | 3352.53 | 0
2629.855 | 7.15 | 57.233 | 20.89 | 6669.57 | 20.54 | 3365.49 | 0
2636.926 | 7.16 | 57.235 | 20.89 | 6680.47 | 20.54 | 3353.62 | 0
2644.08 | 7.18 | 57.237 | 20.89 | 6685.35 | 20.54 | 3372.99 | 0
2650.465 | 7.18 | 57.238 | 20.89 | 6692.85 | 20.54 | 3356.71 | 0
2657.06 | 7.2 | 57.235 | 20.9 | 6691.75 | 20.54 | 3360.56 | 0
2664.271 | 7.21 | 57.236 | 20.89 | 6700.97 | 20.55 | 3380.67 | 1
2670.772 | 7.22 | 57.237 | 20.89 | 6706.63 | 20.55 | 3381.94 | 0
2677.918 | 7.24 | 57.237 | 20.89 | 6690.34 | 20.55 | 3377.51 | 0
2684.412 | 7.27 | 57.236 | 20.89 | 6712.55 | 20.56 | 3377.08 | 0
2691.564 | 7.28 | 57.237 | 20.89 | 6718.52 | 20.57 | 3388.58 | 0
2697.994 | 7.3 | 57.24 | 20.89 | 6718.64 | 20.57 | 3396.78 | 0
2704.581 | 7.31 | 57.239 | 20.89 | 6726.43 | 20.56 | 3401.94 | 0
2711.838 | 7.34 | 57.239 | 20.89 | 6728.8 | 20.56 | 3403.87 | 0
2718.884 | 7.35 | 57.24 | 20.89 | 6723.28 | 20.56 | 3396.99 | 0
2725.375 | 7.38 | 57.24 | 20.89 | 6732.5 | 20.56 | 3412.83 | 0
2732.584 | 7.39 | 57.239 | 20.89 | 6733.84 | 20.56 | 3414.12 | 0
2739.751 | 7.42 | 57.239 | 20.88 | 6741.18 | 20.57 | 3418.49 | 0
2746.369 | 7.44 | 57.239 | 20.89 | 6759.54 | 20.56 | 3407.03 | 0
2753.536 | 7.45 | 57.239 | 20.89 | 6754.39 | 20.55 | 3333.28 | 0
2760.585 | 7.49 | 57.238 | 20.89 | 6756.99 | 20.54 | 3425.5 | 0
2767.321 | 7.49 | 57.238 | 20.89 | 6760.85 | 20.55 | 3426.48 | 0
2774.35 | 7.49 | 57.237 | 20.89 | 6777.2 | 20.54 | 3439.36 | 0
2781.52 | 7.49 | 57.238 | 20.89 | 6782.77 | 20.54 | 3367.77 | 0
2788.7 | 7.52 | 57.238 | 20.89 | 6775.8 | 20.54 | 3420.48 | 0
2795.607 | 7.53 | 57.24 | 20.89 | 6780.75 | 20.54 | 3421.36 | 0
2802.73 | 7.55 | 57.239 | 20.89 | 6785.83 | 20.55 | 3424.35 | 0
2809.549 | 7.57 | 57.241 | 20.88 | 6790.52 | 20.55 | 3426.04 | 0
2816.237 | 7.59 | 57.239 | 20.89 | 6795.53 | 20.55 | 3434.69 | 0
2823.179 | 7.62 | 57.241 | 20.88 | 6802.96 | 20.56 | 3435.08 | 0
2830.101 | 7.63 | 57.241 | 20.89 | 6816.4 | 20.56 | 3452.17 | 0
2836.967 | 7.65 | 57.243 | 20.88 | 6808.48 | 20.56 | 3448.02 | 0
2844.187 | 7.65 | 57.242 | 20.88 | 6814.5 | 20.56 | 3459.38 | 0
2851.348 | 7.69 | 57.242 | 20.89 | 6819.8 | 20.56 | 3470.85 | 0
2858.322 | 7.7 | 57.243 | 20.88 | 6835.91 | 20.56 | 3480.46 | 0
2865.647 | 7.73 | 57.243 | 20.88 | 6840.53 | 20.56 | 3467.13 | 0
2872.745 | 7.76 | 57.243 | 20.88 | 6831.24 | 20.56 | 3471.96 | 0
2879.529 | 7.76 | 57.243 | 20.88 | 6839.88 | 20.55 | 3477.15 | 0
2886.609 | 7.76 | 57.243 | 20.88 | 6846.65 | 20.55 | 3477.21 | 0
2893.664 | 7.79 | 57.244 | 20.88 | 6845.07 | 20.56 | 3478.12 | 0
2900.201 | 7.8 | 57.243 | 20.88 | 6861.99 | 20.56 | 3490.51 | 0
2907.453 | 7.83 | 57.243 | 20.88 | 6850.8 | 20.55 | 3476.97 | 0
2914.605 | 7.85 | 57.244 | 20.88 | 6869.95 | 20.57 | 3490.1 | 0
2921.215 | 7.86 | 57.244 | 20.88 | 6873.22 | 20.56 | 3492.57 | 0
2928.404 | 7.89 | 57.243 | 20.88 | 6861.86 | 20.56 | 3480.39 | 0
2935.527 | 7.9 | 57.244 | 20.88 | 6877.25 | 20.56 | 3494.95 | 0
2942.159 | 7.93 | 57.243 | 20.88 | 6874.67 | 20.56 | 3493.15 | 0
2949.295 | 7.94 | 57.244 | 20.88 | 6894.82 | 20.56 | 3497.09 | 0
2956.459 | 7.97 | 57.243 | 20.88 | 6884.35 | 20.57 | 3497.47 | 0
2963.014 | 7.97 | 57.245 | 20.88 | 6906.7 | 20.57 | 3489.26 | 0
2970.185 | 8.01 | 57.245 | 20.88 | 6891.24 | 20.57 | 3504.39 | 0
2977.421 | 8 | 57.246 | 20.88 | 6900.74 | 20.57 | 3508.65 | 0
2984.709 | 8.01 | 57.247 | 20.88 | 6920.92 | 20.57 | 3476.22 | 0
2991.89 | 8.04 | 57.246 | 20.88 | 6920.52 | 20.58 | 3506.44 | 0
2999.139 | 8.06 | 57.246 | 20.87 | 6925.14 | 20.58 | 3505.71 | 0
3006.39 | 8.07 | 57.246 | 20.88 | 6931.85 | 20.58 | 3513.78 | 0
3013.569 | 8.1 | 57.248 | 20.88 | 6927.33 | 20.57 | 3512.34 | 0
3020.731 | 8.11 | 57.25 | 20.88 | 6930.48 | 20.58 | 3517.59 | 0
3027.249 | 8.14 | 57.25 | 20.88 | 6941.54 | 20.57 | 3528.54 | 0
3034.441 | 8.14 | 57.251 | 20.88 | 6954.12 | 20.58 | 3509.28 | 0
3041.624 | 8.16 | 57.25 | 20.88 | 6949.47 | 20.57 | 3528.68 | 0
3048.275 | 8.17 | 57.251 | 20.88 | 6946.83 | 20.58 | 3529.12 | 0
3055.424 | 8.2 | 57.251 | 20.88 | 6954.58 | 20.58 | 3531.28 | 0
3062.407 | 8.21 | 57.251 | 20.87 | 6959.65 | 20.58 | 3535.48 | 1
3069.277 | 8.24 | 57.252 | 20.88 | 6965.66 | 20.58 | 3536.86 | 0
3076.341 | 8.24 | 57.252 | 20.88 | 6968.28 | 20.58 | 3538.49 | 0
3083.274 | 8.27 | 57.25 | 20.88 | 6975.02 | 20.58 | 3546.23 | 0
3090.091 | 8.28 | 57.251 | 20.88 | 6978.74 | 20.58 | 3544.17 | 0
3097.049 | 8.3 | 57.25 | 20.88 | 6983.18 | 20.59 | 3547.82 | 0
3104.243 | 8.31 | 57.25 | 20.87 | 6988.7 | 20.58 | 3546.65 | 0
3111.205 | 8.34 | 57.251 | 20.88 | 7004.08 | 20.59 | 3540.46 | 0
3118.283 | 8.34 | 57.25 | 20.88 | 7008.48 | 20.59 | 3563.63 | 0
3125.086 | 8.36 | 57.252 | 20.88 | 7001.21 | 20.58 | 3565.8 | 0
3132.013 | 8.37 | 57.251 | 20.88 | 7008.77 | 20.58 | 3573.05 | 0
3139.237 | 8.4 | 57.251 | 20.88 | 7019.9 | 20.58 | 3543.77 | 0
3146.51 | 8.41 | 57.251 | 20.88 | 7015.61 | 20.58 | 3580.81 | 0
3153.647 | 8.45 | 57.25 | 20.88 | 7019.76 | 20.58 | 3585.29 | 0
3160.438 | 8.45 | 57.249 | 20.87 | 7024.97 | 20.59 | 3586.64 | 0
3167.31 | 8.48 | 57.25 | 20.88 | 7037.29 | 20.59 | 3590.82 | 0
3174.127 | 8.48 | 57.25 | 20.88 | 7045.95 | 20.59 | 3593 | 0
3181.37 | 8.48 | 57.251 | 20.88 | 7036.17 | 20.59 | 3582.4 | 0
3188.478 | 8.5 | 57.251 | 20.88 | 7044.63 | 20.6 | 3581.04 | 0
3195.544 | 8.51 | 57.252 | 20.88 | 7044.82 | 20.6 | 3583.13 | 0
3202.292 | 8.51 | 57.251 | 20.88 | 7047.71 | 20.6 | 3583.54 | 0
3209.428 | 8.54 | 57.253 | 20.88 | 7061.34 | 20.61 | 3597.57 | 0
3216.529 | 8.53 | 57.254 | 20.88 | 7073.44 | 20.62 | 3608.67 | 0
3223.768 | 8.57 | 57.255 | 20.88 | 7074.39 | 20.62 | 3555.68 | 0
3230.83 | 8.57 | 57.255 | 20.88 | 7076.16 | 20.62 | 3599.37 | 0
3237.547 | 8.57 | 57.255 | 20.88 | 7084.82 | 20.62 | 3612.59 | 0
3244.822 | 8.6 | 57.254 | 20.88 | 7081.52 | 20.62 | 3605.15 | 0
3251.925 | 8.6 | 57.253 | 20.88 | 7091.48 | 20.62 | 3603.27 | 0
3259.133 | 8.63 | 57.255 | 20.88 | 7085.75 | 20.62 | 3611.35 | 0
3266.285 | 8.64 | 57.254 | 20.88 | 7084.92 | 20.62 | 3594.76 | 0
3272.825 | 8.67 | 57.253 | 20.88 | 7087.21 | 20.62 | 3598.33 | 0
3280.046 | 8.67 | 57.253 | 20.88 | 7099.14 | 20.62 | 3605.2 | 0
3286.687 | 8.71 | 57.254 | 20.88 | 7118.87 | 20.62 | 3614.01 | 0
3293.732 | 8.71 | 57.254 | 20.88 | 7121.54 | 20.62 | 3616.57 | 0
3300.171 | 8.74 | 57.254 | 20.88 | 7103.61 | 20.61 | 3615.87 | 0
3307.268 | 8.75 | 57.253 | 20.88 | 7123.33 | 20.62 | 3623.53 | 0
3314.102 | 8.78 | 57.253 | 20.89 | 7114.73 | 20.62 | 3622.75 | 0
3321.103 | 8.78 | 57.255 | 20.88 | 7125.32 | 20.63 | 3630.58 | 0
3328.375 | 8.82 | 57.253 | 20.88 | 7146.49 | 20.63 | 3646.93 | 0
3335.62 | 8.8 | 57.252 | 20.89 | 7134.27 | 20.63 | 3637.73 | 0
3342.908 | 8.85 | 57.252 | 20.88 | 7134.27 | 20.64 | 3632.33 | 0
3350.061 | 8.84 | 57.252 | 20.88 | 7139.17 | 20.63 | 3639.31 | 0
3357.136 | 8.87 | 57.249 | 20.88 | 7157.94 | 20.63 | 3658.05 | 0
3363.755 | 8.88 | 57.25 | 20.88 | 7160.12 | 20.63 | 3654.94 | 0
3370.81 | 8.91 | 57.25 | 20.89 | 7165.4 | 20.63 | 3661.13 | 0
3377.385 | 8.92 | 57.251 | 20.89 | 7163.39 | 20.64 | 3661.89 | 0
3384.416 | 8.95 | 57.251 | 20.89 | 7167.81 | 20.63 | 3667.06 | 0
3391.116 | 8.95 | 57.25 | 20.89 | 7177.75 | 20.63 | 3664.61 | 0
3398.112 | 8.94 | 57.253 | 20.89 | 7179.48 | 20.64 | 3674.5 | 0
3404.901 | 8.98 | 57.254 | 20.89 | 7185.95 | 20.64 | 3677.7 | 0
3412.046 | 8.98 | 57.254 | 20.89 | 7199.83 | 20.64 | 3456.97 | 0
3419.016 | 9.01 | 57.254 | 20.89 | 7191.63 | 20.64 | 3667.06 | 0
3426.219 | 9.02 | 57.256 | 20.89 | 7195.25 | 20.64 | 3672.37 | 0
3433.038 | 9.02 | 57.256 | 20.89 | 7200.44 | 20.63 | 3623.89 | 0
3440.186 | 9.09 | 57.255 | 20.89 | 7204.41 | 20.62 | 3682.37 | 0
3447.143 | 9.09 | 57.254 | 20.89 | 7209.07 | 20.62 | 3685.69 | 0
3454.28 | 9.11 | 57.249 | 20.89 | 7213.89 | 20.62 | 3681.43 | 0
3461.127 | 9.12 | 57.245 | 20.89 | 7217.46 | 20.62 | 3684.27 | 0
3467.924 | 9.15 | 57.244 | 20.89 | 7234.92 | 20.61 | 3701.23 | 0
3474.697 | 9.16 | 57.241 | 20.89 | 7239.05 | 20.61 | 3695.33 | 0
3481.674 | 9.16 | 57.241 | 20.88 | 7230.47 | 20.6 | 3694.25 | 0
3488.802 | 9.19 | 57.24 | 20.89 | 7235.77 | 20.6 | 3688.55 | 0
3495.758 | 9.19 | 57.239 | 20.89 | 7241.44 | 20.61 | 3693.49 | 0
3502.972 | 9.23 | 57.237 | 20.89 | 7245.8 | 20.61 | 3699.88 | 1
3509.828 | 9.23 | 57.238 | 20.89 | 7261.42 | 20.6 | 3704.73 | 0
3516.88 | 9.26 | 57.238 | 20.89 | 7253.53 | 20.6 | 3706.06 | 0
3523.998 | 9.27 | 57.238 | 20.89 | 7257.74 | 20.6 | 3698.79 | 0
3531.096 | 9.3 | 57.237 | 20.89 | 7257.61 | 20.61 | 3706.47 | 0
3537.772 | 9.31 | 57.238 | 20.89 | 7264.43 | 20.61 | 3704.64 | 0
3544.879 | 9.31 | 57.24 | 20.89 | 7264.88 | 20.61 | 3708.53 | 0
3552.093 | 9.34 | 57.24 | 20.89 | 7267.82 | 20.61 | 3707.27 | 0
3558.782 | 9.35 | 57.239 | 20.89 | 7278.07 | 20.61 | 3717.46 | 0
3565.915 | 9.38 | 57.238 | 20.89 | 7291.6 | 20.61 | 3731.42 | 0
3572.976 | 9.39 | 57.241 | 20.89 | 7294.78 | 20.61 | 3733.23 | 0
3579.724 | 9.41 | 57.24 | 20.89 | 7284.52 | 20.6 | 3722.26 | 0
3586.806 | 9.43 | 57.241 | 20.89 | 7304.3 | 20.61 | 3741.74 | 0
3594.102 | 9.43 | 57.241 | 20.89 | 7313.58 | 20.61 | 3699.3 | 0
3601.185 | 9.46 | 57.241 | 20.89 | 7303.83 | 20.6 | 3732.42 | 0
3607.762 | 9.47 | 57.241 | 20.89 | 7303.74 | 20.61 | 3726.73 | 0
3615.022 | 9.47 | 57.241 | 20.89 | 7320.66 | 20.61 | 3754.75 | 0
3622.142 | 9.51 | 57.242 | 20.89 | 7321.67 | 20.61 | 3744.58 | 0
3629.43 | 9.51 | 57.244 | 20.89 | 7319.84 | 20.61 | 3754.46 | 0
3636.573 | 9.55 | 57.243 | 20.89 | 7336.21 | 20.62 | 3764.6 | 0
3643.782 | 9.55 | 57.243 | 20.89 | 7337.44 | 20.62 | 3755.71 | 0
3650.33 | 9.55 | 57.243 | 20.89 | 7348.34 | 20.62 | 3759.3 | 0
3657.525 | 9.59 | 57.245 | 20.89 | 7330.84 | 20.61 | 3761.06 | 0
3664.633 | 9.6 | 57.243 | 20.89 | 7352.01 | 20.62 | 3768.51 | 0
3671.229 | 9.64 | 57.243 | 20.89 | 7344 | 20.62 | 3763.05 | 0
3678.527 | 9.64 | 57.244 | 20.89 | 7351.61 | 20.62 | 3763.46 | 0
3685.701 | 9.68 | 57.244 | 20.89 | 7351.51 | 20.61 | 3765.24 | 0
3692.766 | 9.68 | 57.243 | 20.89 | 7362.91 | 20.62 | 3765.81 | 0
3700.006 | 9.68 | 57.239 | 20.89 | 7362.06 | 20.61 | 3768.21 | 0
3707.196 | 9.72 | 57.233 | 20.89 | 7382.77 | 20.62 | 3790.3 | 0
3714.382 | 9.72 | 57.229 | 20.89 | 7376.01 | 20.62 | 3780.18 | 0
3721.15 | 9.76 | 57.226 | 20.89 | 7391.65 | 20.62 | 3786.12 | 0
3728.353 | 9.76 | 57.225 | 20.89 | 7382.55 | 20.61 | 3776.17 | 0
3735.4 | 9.77 | 57.225 | 20.9 | 7386.36 | 20.61 | 3778.98 | 0
3742.475 | 9.8 | 57.223 | 20.89 | 7390.92 | 20.61 | 3775.2 | 0
3749.299 | 9.8 | 57.221 | 20.89 | 7394.3 | 20.61 | 3778.59 | 0
3756.331 | 9.84 | 57.223 | 20.89 | 7400.68 | 20.61 | 3786.32 | 0
3763.417 | 9.85 | 57.222 | 20.9 | 7414.89 | 20.6 | 3765.91 | 0
3770.769 | 9.89 | 57.222 | 20.89 | 7407.68 | 20.6 | 3785.15 | 0
3777.778 | 9.89 | 57.223 | 20.89 | 7413.71 | 20.61 | 3795.89 | 0
3784.753 | 9.89 | 57.223 | 20.9 | 7424.41 | 20.6 | 3801.77 | 0
3792.039 | 9.9 | 57.223 | 20.89 | 7420.62 | 20.61 | 3805.36 | 0
3799.262 | 9.93 | 57.223 | 20.9 | 7424.99 | 20.61 | 3807.29 | 0
3806.398 | 9.92 | 57.223 | 20.9 | 7429.07 | 20.6 | 3810.81 | 0
3813.234 | 9.97 | 57.223 | 20.89 | 7433.32 | 20.6 | 3814.89 | 0
3820.388 | 9.97 | 57.224 | 20.9 | 7435.56 | 20.61 | 3820.59 | 0
3827.351 | 10.01 | 57.224 | 20.9 | 7438.36 | 20.61 | 3825.03 | 0
3834.074 | 10.01 | 57.224 | 20.9 | 7445.15 | 20.61 | 3825.6 | 0
3841.352 | 10.01 | 57.224 | 20.9 | 7463.45 | 20.6 | 3821.94 | 0
3848.42 | 10.01 | 57.224 | 20.89 | 7450.62 | 20.6 | 3819.67 | 0
3855.55 | 10.05 | 57.225 | 20.9 | 7457.94 | 20.6 | 3830.29 | 0
3862.013 | 10.05 | 57.225 | 20.89 | 7468.6 | 20.59 | 3838.24 | 0
3868.577 | 10.08 | 57.226 | 20.89 | 7471.02 | 20.59 | 3837.63 | 0
3875.811 | 10.09 | 57.226 | 20.89 | 7477.84 | 20.59 | 3838.68 | 0
3883.088 | 10.12 | 57.225 | 20.89 | 7474.19 | 20.6 | 3830.48 | 0
3890.247 | 10.13 | 57.227 | 20.89 | 7476.86 | 20.6 | 3834.89 | 0
3897.498 | 10.13 | 57.227 | 20.89 | 7496.95 | 20.6 | 3847.94 | 0
3904.837 | 10.17 | 57.225 | 20.89 | 7486.15 | 20.6 | 3818.01 | 0
3911.972 | 10.17 | 57.228 | 20.89 | 7504.94 | 20.6 | 3791.82 | 0
3919.197 | 10.21 | 57.226 | 20.89 | 7487.82 | 20.6 | 3830.26 | 0
3926.357 | 10.22 | 57.227 | 20.89 | 7491.34 | 20.6 | 2708.47 | 0
3932.965 | 10.26 | 57.227 | 20.9 | 7492.17 | 20.6 | 3832.67 | 1

## 07.11.24_SCaCl2
Datapoints: | 614 |  | Notes: | Feed - 1 mM CaCl2, Diafiltrate - 50 mM CaCl2, 350RPM, Before Experiment: Membrane washed with 3 mL of MilliQ water.
[10 empty] | Vial Data | [7 empty] | ICP Salt 1 Calibration |  | ICP Salt 2 Calibration
Time (s) | Mass (g) | Pressure (psi) | Retentate Temp | Retentate Cond @ Temp (uS/cm) | Permeate Temp | Permeate Cond @ Temp (uS/cm) | Vial Swap |  |  |  | Conductivity @ Temp | Sample Volume (mL) | Nitric Acid Volume (mL) | ICP Salt 1 Corrected Intensity (cps) | ICP Salt 1 (mg/L) | ICP Salt 2 (ppm) | ICP Salt 2 Measurement Error (%) | Concentration | Intensity (cps) | Concentration | Intensity (cps)
0.298 | 18.57 | 9.02 | 20.76 | 210.13 | 20.77 | 26.71 | 0 | Experiment Name: | JAO_071124_NF270_MC3_SCaCl2_CaCl2.xlsx | Feed | 210 | 0.12 | 5 | 18001.32 | 0.8337484 |  |  | 0 | -112181.5
7.026 | 18.57 | 9.02 | 20.76 | 210.14 | 20.77 | 26.65 | 0 |  |  | Diafiltrate | 8598.2 | 0.025 | 5 | 204458.6 | 9.282885 |  |  | 1 | 26694.69
14.148 | 18.57 | 13.291 | 20.76 | 210.34 | 20.77 | 26.71 | 0 | Initial Solution Weight: | 10 | Retentate | 7088.1 | 0.025 | 5 | 165296.8 | 7.508307 |  |  | 2 | 45693.87
20.758 | 18.57 | 43.811 | 20.76 | 210.39 | 20.77 | 27.86 | 0 | Final Solution Weight: | 9.6319 | Final Tube | 4020 | 0.05 | 5 | 183750.1 | 8.3445 |  |  | 3 | 66227.43
27.76 | 18.57 | 46.547 | 20.77 | 210.26 | 20.75 | 30.48 | 0 |  |  | Vial 1 | 160.68 | 0.05 | 5 | 4672.479 | 0.2297645 |  |  | 4 | 81061.5
34.329 | 18.58 | 49.086 | 20.77 | 210.36 | 20.75 | 37.29 | 0 | Final Vial Weight: | 2.6325 | Vial 2 | 513.62 | 0.05 | 5 | 18632.8 | 0.8623634 |  |  | 5 | 110152.2
41.321 | 18.58 | 49.158 | 20.78 | 210.59 | 20.74 | 44.11 | 0 | Final Vial w/ Solution: | 3.3363 | Vial 3 | 1065 | 0.05 | 5 | 41932.53 | 1.918169 |  |  | 8 | 175221.5
47.999 | 18.58 | 49.309 | 20.77 | 210.66 | 20.73 | 51.22 | 0 |  |  | Vial 4 | 155.9 | 0.05 | 5 | 60922.3 | 2.778673 |  |  | 10 | 217011.5
55.015 | 18.57 | 49.423 | 20.78 | 210.87 | 20.74 | 57.36 | 0 | ICP Calibration Points (#): | 10 | Vial 5 | 1982.5 | 0.05 | 5 | 77651.7 | 3.53675 |  |  | 15 | 331412.2
61.774 | 18.57 | 49.502 | 20.78 | 211.06 | 20.74 | 63.77 | 0 | Number of Salts: | 1 | Vial 6 | 2396.1 | 0.05 | 5 | 94305.75 | 4.291413 |  |  | 20 | 443182.9
68.761 | 18.57 | 49.553 | 20.78 | 211.26 | 20.75 | 69.83 | 0 | Salt 1: | CaCl2 | Vial 7 | 2775.3 | 0.05 | 5 | 112533.6 | 5.117392
75.463 | 18.57 | 49.587 | 20.77 | 211.41 | 20.76 | 74.84 | 0 | Salt 2: |  | Vial 8 | 3134.8 | 0.05 | 5 | 129387.6 | 5.881113
82.331 | 18.57 | 49.609 | 20.77 | 211.6 | 20.76 | 79.73 | 0 |  |  | Vial 9 | 3480.6 | 0.05 | 5 | 143693.8 | 6.529386
89.224 | 18.57 | 49.62 | 20.77 | 211.78 | 20.76 | 84.79 | 0 |  |  | Vial 10 | 3806.1 | 0.05 | 5 | 158763.8 | 7.212267
96.084 | 18.57 | 49.625 | 20.77 | 211.98 | 20.76 | 88.49 | 0
102.875 | 18.57 | 49.624 | 20.78 | 212.17 | 20.76 | 92.76 | 0
109.599 | 18.58 | 49.619 | 20.78 | 212.29 | 20.76 | 96 | 0
116.484 | 18.57 | 49.612 | 20.78 | 212.54 | 20.75 | 99.48 | 0
123.217 | 18.57 | 49.6 | 20.78 | 212.72 | 20.75 | 101.69 | 0
130.218 | 18.57 | 49.588 | 20.78 | 212.91 | 20.76 | 105.26 | 0
136.925 | 18.57 | 49.575 | 20.78 | 213.1 | 20.76 | 107.61 | 0
143.792 | 18.57 | 49.56 | 20.78 | 213.3 | 20.75 | 110.19 | 0
150.57 | 18.57 | 49.545 | 20.78 | 267.66 | 20.75 | 112.24 | 0
157.533 | 18.58 | 49.531 | 20.78 | 278.77 | 20.74 | 114.33 | 0
164.243 | 18.58 | 49.515 | 20.78 | 304.8 | 20.74 | 116.05 | 0
171.306 | 18.58 | 49.501 | 20.78 | 323.27 | 20.74 | 118.97 | 0
177.88 | 18.58 | 49.483 | 20.78 | 360.27 | 20.74 | 122.22 | 0
184.881 | 18.58 | 49.47 | 20.78 | 370.97 | 20.74 | 125.97 | 0
191.468 | 18.58 | 49.454 | 20.78 | 397.9 | 20.74 | 129.78 | 0
197.843 | 18.58 | 49.438 | 20.78 | 418.98 | 20.74 | 134.99 | 0
204.365 | 18.58 | 49.424 | 20.78 | 437.66 | 20.74 | 139.16 | 0
211.455 | 18.58 | 49.408 | 20.78 | 460.44 | 20.73 | 146.23 | 0
218.015 | 18.58 | 49.392 | 20.78 | 478.27 | 20.73 | 152.09 | 0
224.536 | 18.58 | 49.377 | 20.78 | 511.23 | 20.72 | 159.4 | 0
231.568 | 18.58 | 49.362 | 20.78 | 550.14 | 20.72 | 167.31 | 0
238.054 | 18.58 | 49.349 | 20.78 | 552.75 | 20.72 | 174.4 | 0
244.488 | 18.58 | 49.335 | 20.78 | 571.56 | 20.72 | 183.98 | 0
250.964 | 18.58 | 49.32 | 20.78 | 591.91 | 20.72 | 190.75 | 0
257.306 | 18.58 | 49.308 | 20.78 | 617.39 | 20.72 | 200.51 | 0
263.755 | 18.58 | 49.294 | 20.78 | 630.49 | 20.72 | 207.59 | 0
270.203 | 18.58 | 49.282 | 20.78 | 652.12 | 20.72 | 217.82 | 0
276.67 | 18.58 | 49.268 | 20.79 | 675.39 | 20.71 | 227.7 | 0
283.176 | 18.62 | 49.256 | 20.78 | 698.05 | 20.7 | 237.38 | 0
289.663 | 18.62 | 49.242 | 20.78 | 721.41 | 20.71 | 246.96 | 0
296.642 | 18.63 | 49.231 | 20.78 | 748.94 | 20.7 | 259.52 | 0
303.238 | 18.65 | 49.219 | 20.78 | 771.43 | 20.7 | 267.96 | 0
309.646 | 18.69 | 49.21 | 20.78 | 788.54 | 20.7 | 277.79 | 0
316.121 | 18.7 | 49.196 | 20.78 | 813.6 | 20.69 | 290.31 | 0
323.215 | 18.73 | 49.184 | 20.78 | 823.79 | 20.69 | 299.94 | 0
329.802 | 18.77 | 49.173 | 20.78 | 852.16 | 20.7 | 310.51 | 0
336.758 | 18.77 | 49.162 | 20.78 | 866.37 | 20.7 | 321.63 | 0
343.436 | 18.82 | 49.15 | 20.78 | 885.05 | 20.69 | 335.49 | 0
350.534 | 18.82 | 49.139 | 20.79 | 917.08 | 20.69 | 346.99 | 0
357.24 | 18.85 | 49.129 | 20.78 | 932.32 | 20.69 | 357.64 | 0
364.122 | 18.9 | 49.119 | 20.78 | 955.44 | 20.69 | 369.19 | 0
370.799 | 18.9 | 49.108 | 20.78 | 972.18 | 20.69 | 380.33 | 0
377.868 | 18.93 | 49.099 | 20.78 | 994.87 | 20.69 | 392.85 | 0
384.466 | 18.95 | 49.089 | 20.78 | 1020.23 | 20.69 | 398.66 | 0
391.466 | 18.98 | 49.08 | 20.78 | 1033.77 | 20.69 | 411.11 | 0
398.241 | 18.98 | 49.07 | 20.78 | 1064.43 | 20.69 | 422.95 | 0
405.179 | 19.02 | 49.061 | 20.78 | 1080.46 | 20.69 | 434.96 | 0
411.895 | 19.04 | 49.052 | 20.78 | 1100.64 | 20.69 | 447.03 | 0
418.76 | 19.05 | 49.044 | 20.78 | 1122.35 | 20.69 | 461.33 | 0
425.489 | 19.1 | 49.036 | 20.78 | 1140.71 | 20.69 | 471.25 | 0
432.459 | 19.1 | 49.027 | 20.78 | 1153.93 | 20.69 | 483.76 | 0
439.344 | 19.14 | 49.02 | 20.78 | 1181.04 | 20.69 | 498.74 | 0
446.006 | 19.18 | 49.012 | 20.78 | 1195.92 | 20.69 | 505.27 | 0
452.911 | 19.18 | 49.004 | 20.78 | 1212.61 | 20.69 | 516.64 | 0
459.594 | 19.22 | 48.997 | 20.78 | 1235.5 | 20.69 | 528.61 | 0
466.572 | 19.23 | 48.99 | 20.78 | 1262 | 20.69 | 542.76 | 0
473.327 | 19.26 | 48.982 | 20.78 | 1275.95 | 20.69 | 554.47 | 0
480.249 | 19.3 | 48.976 | 20.78 | 1299.5 | 20.68 | 566.17 | 0
487.03 | 19.3 | 48.969 | 20.78 | 1325.94 | 20.68 | 578.52 | 0
493.916 | 19.34 | 48.962 | 20.78 | 1336 | 20.68 | 592.18 | 0
500.585 | 19.34 | 48.955 | 20.78 | 1363.38 | 20.68 | 598.73 | 0
507.562 | 19.39 | 48.95 | 20.78 | 1375.43 | 20.69 | 612.43 | 0
514.452 | 19.43 | 48.944 | 20.78 | 1401.95 | 20.68 | 622.25 | 0
521.485 | 19.42 | 48.936 | 20.78 | 1421.66 | 20.68 | 629.4 | 0
528.603 | 19.47 | 48.932 | 20.78 | 1435.83 | 20.69 | 641.82 | 0
535.115 | 19.47 | 48.926 | 20.78 | 1447.79 | 20.68 | 653.14 | 0
541.51 | 19.51 | 48.921 | 20.78 | 1482.45 | 20.68 | 664.76 | 0
547.966 | 19.52 | 48.916 | 20.78 | 1495.53 | 20.68 | 674.69 | 0
554.396 | 19.55 | 48.91 | 20.79 | 1508.71 | 20.67 | 684.25 | 0
560.889 | 19.57 | 48.906 | 20.78 | 1532.53 | 20.68 | 696.12 | 0
567.397 | 19.59 | 48.901 | 20.78 | 1550.99 | 20.67 | 709.75 | 1
574.449 | 19.64 | 48.895 | 20.78 | 1565.02 | 20.67 | 720.14 | 0
580.865 | 19.64 | 48.89 | 20.78 | 1587.13 | 20.67 | 729.5 | 0
587.243 | 19.68 | 48.887 | 20.78 | 1601.19 | 20.67 | 738.32 | 0
593.838 | 19.68 | 48.882 | 20.78 | 1613.2 | 20.67 | 749.52 | 0
600.24 | 19.72 | 48.878 | 20.78 | 1636.95 | 20.67 | 757.83 | 0
606.637 | 19.73 | 48.873 | 20.78 | 1649.81 | 20.67 | 767.09 | 0
613.117 | 19.76 | 48.869 | 20.78 | 1662.89 | 20.67 | 778.88 | 0
620.205 | 19.8 | 48.866 | 20.78 | 1690.84 | 20.67 | 789.29 | 0
626.786 | 19.81 | 48.86 | 20.78 | 1699.22 | 20.67 | 801.57 | 0
633.877 | 19.84 | 48.856 | 20.78 | 1724.03 | 20.67 | 810.05 | 0
640.443 | 19.85 | 48.85 | 20.78 | 1738.3 | 20.67 | 823.98 | 0
647.513 | 19.89 | 48.847 | 20.78 | 1758.11 | 20.67 | 833.41 | 0
654.115 | 19.89 | 48.843 | 20.77 | 1782.42 | 20.67 | 836.96 | 0
661.102 | 19.93 | 48.838 | 20.78 | 1794.85 | 20.66 | 845.91 | 0
667.784 | 19.97 | 48.835 | 20.78 | 1813.21 | 20.66 | 857.42 | 0
674.883 | 19.97 | 48.831 | 20.78 | 1831.8 | 20.66 | 866.75 | 0
681.543 | 20.01 | 48.828 | 20.78 | 1855.23 | 20.66 | 879.56 | 0
688.437 | 20.01 | 48.824 | 20.78 | 1870.99 | 20.66 | 885.12 | 0
695.238 | 20.06 | 48.821 | 20.78 | 1891.93 | 20.66 | 892.67 | 0
701.991 | 20.06 | 48.817 | 20.78 | 1901.62 | 20.66 | 904.1 | 0
708.991 | 20.1 | 48.814 | 20.78 | 1915.07 | 20.66 | 916.26 | 0
715.788 | 20.11 | 48.811 | 20.78 | 1941.52 | 20.66 | 927.68 | 0
722.574 | 20.14 | 48.807 | 20.78 | 1954.8 | 20.66 | 939.29 | 0
729.446 | 20.14 | 48.805 | 20.78 | 1967.65 | 20.65 | 951.17 | 0
736.319 | 20.18 | 48.801 | 20.78 | 1987.68 | 20.65 | 966.37 | 0
743.111 | 20.18 | 48.799 | 20.78 | 2006.14 | 20.66 | 975.61 | 0
750.011 | 20.22 | 48.796 | 20.78 | 2024.64 | 20.66 | 987.93 | 0
756.657 | 20.22 | 48.794 | 20.78 | 2043.74 | 20.66 | 1001.09 | 0
763.643 | 20.27 | 48.791 | 20.78 | 2070.54 | 20.65 | 1013.62 | 0
770.335 | 20.27 | 48.789 | 20.78 | 2074.29 | 20.65 | 1014.03 | 0
777.227 | 20.31 | 48.787 | 20.78 | 2086.94 | 20.65 | 1026.46 | 0
783.924 | 20.35 | 48.786 | 20.78 | 2113.18 | 20.64 | 1038.23 | 0
790.979 | 20.35 | 48.783 | 20.78 | 2136.03 | 20.64 | 1045.35 | 0
797.702 | 20.39 | 48.781 | 20.78 | 2143.73 | 20.65 | 1051.18 | 0
804.579 | 20.39 | 48.78 | 20.78 | 2159.6 | 20.65 | 1066.02 | 0
811.363 | 20.39 | 48.778 | 20.78 | 2181 | 20.64 | 1060.1 | 0
818.332 | 20.44 | 48.776 | 20.78 | 2196.64 | 20.63 | 1083.08 | 0
824.925 | 20.43 | 48.771 | 20.78 | 2205.74 | 20.63 | 1093.2 | 0
832.014 | 20.48 | 48.771 | 20.78 | 2235.65 | 20.63 | 1100.21 | 0
838.591 | 20.48 | 48.769 | 20.78 | 2243.14 | 20.62 | 1115.27 | 0
844.906 | 20.52 | 48.768 | 20.78 | 2260.9 | 20.63 | 1122.44 | 0
851.398 | 20.52 | 48.766 | 20.78 | 2277.33 | 20.62 | 1131.93 | 0
857.856 | 20.56 | 48.766 | 20.78 | 2296.47 | 20.62 | 1142.16 | 0
864.265 | 20.57 | 48.765 | 20.78 | 2309.14 | 20.63 | 1154.25 | 0
870.578 | 20.61 | 48.766 | 20.78 | 2328.28 | 20.62 | 1143.69 | 1
877.148 | 20.61 | 48.766 | 20.78 | 2334.34 | 20.62 | 1158.83 | 0
883.554 | 20.63 | 48.765 | 20.78 | 2351.96 | 20.62 | 1174.5 | 0
890.044 | 20.64 | 48.764 | 20.78 | 2371.33 | 20.62 | 1184.69 | 0
897.146 | 20.67 | 48.763 | 20.78 | 2385.56 | 20.62 | 1192.67 | 0
903.638 | 20.68 | 48.761 | 20.78 | 2405.82 | 20.63 | 1200.6 | 0
910.15 | 20.73 | 48.76 | 20.78 | 2420.75 | 20.63 | 1213.69 | 0
917.309 | 20.73 | 48.759 | 20.78 | 2432.02 | 20.63 | 1221.11 | 0
924.014 | 20.76 | 48.761 | 20.78 | 2447.92 | 20.63 | 1231.69 | 0
931.041 | 20.76 | 48.758 | 20.78 | 2463.15 | 20.62 | 1235.54 | 0
938.145 | 20.81 | 48.758 | 20.78 | 2478.44 | 20.63 | 1248.01 | 0
944.665 | 20.81 | 48.757 | 20.78 | 2497.94 | 20.63 | 1257.2 | 0
951.694 | 20.85 | 48.758 | 20.78 | 2508.06 | 20.63 | 1266.35 | 0
958.481 | 20.85 | 48.756 | 20.78 | 2529.14 | 20.63 | 1278.44 | 0
965.452 | 20.89 | 48.754 | 20.78 | 2548.25 | 20.63 | 1274.21 | 0
972.05 | 20.89 | 48.755 | 20.78 | 2560.87 | 20.63 | 1290.52 | 0
979.037 | 20.94 | 48.752 | 20.78 | 2589.14 | 20.63 | 1301.95 | 0
985.829 | 20.94 | 48.75 | 20.78 | 2591.46 | 20.63 | 1310.85 | 0
992.61 | 20.97 | 48.749 | 20.78 | 2608.75 | 20.63 | 1318.39 | 0
999.507 | 20.99 | 48.749 | 20.78 | 2620.72 | 20.63 | 1329.44 | 0
1006.399 | 21.02 | 48.748 | 20.78 | 2635.5 | 20.63 | 1341.09 | 0
1013.157 | 21.04 | 48.746 | 20.78 | 2658.43 | 20.62 | 1352.49 | 0
1019.939 | 21.06 | 48.746 | 20.78 | 2666.63 | 20.62 | 1354.2 | 0
1026.948 | 21.1 | 48.747 | 20.78 | 2699.74 | 20.62 | 1367.38 | 0
1034.105 | 21.1 | 48.745 | 20.78 | 2700.93 | 20.62 | 1355.3 | 0
1040.898 | 21.1 | 48.744 | 20.78 | 2713.09 | 20.62 | 1378.13 | 0
1047.772 | 21.14 | 48.745 | 20.78 | 2732.14 | 20.62 | 1386.11 | 0
1054.661 | 21.15 | 48.745 | 20.77 | 2746.41 | 20.62 | 1396.14 | 0
1061.716 | 21.18 | 48.743 | 20.78 | 2758.4 | 20.61 | 1405.57 | 0
1068.71 | 21.2 | 48.742 | 20.78 | 2778.01 | 20.62 | 1417.8 | 0
1075.503 | 21.23 | 48.741 | 20.78 | 2794.07 | 20.62 | 1434 | 0
1082.644 | 21.27 | 48.742 | 20.78 | 2807.05 | 20.62 | 1435.13 | 0
1089.621 | 21.27 | 48.742 | 20.78 | 2827.12 | 20.63 | 1447.87 | 0
1096.279 | 21.31 | 48.741 | 20.78 | 2843.63 | 20.63 | 1458.96 | 0
1103.413 | 21.31 | 48.74 | 20.78 | 2858.64 | 20.64 | 1460.22 | 0
1110.49 | 21.31 | 48.739 | 20.78 | 2867.8 | 20.63 | 1463.71 | 0
1117.149 | 21.35 | 48.74 | 20.78 | 2878.54 | 20.63 | 1469.83 | 0
1124.343 | 21.35 | 48.739 | 20.78 | 2896.44 | 20.64 | 1481.4 | 0
1131.398 | 21.39 | 48.739 | 20.78 | 2917.51 | 20.64 | 1496.8 | 0
1137.993 | 21.4 | 48.738 | 20.78 | 2926.34 | 20.63 | 1500.88 | 0
1144.405 | 21.44 | 48.737 | 20.78 | 2933.54 | 20.64 | 1509.52 | 0
1150.996 | 21.44 | 48.737 | 20.78 | 2966.34 | 20.64 | 1466.33 | 0
1158.031 | 21.47 | 48.737 | 20.78 | 2967.15 | 20.64 | 1527.53 | 0
1164.597 | 21.48 | 48.737 | 20.78 | 2984.39 | 20.64 | 1543.95 | 0
1171.752 | 21.48 | 48.735 | 20.78 | 2998.72 | 20.65 | 1542.86 | 0
1178.139 | 21.51 | 48.735 | 20.78 | 3022.79 | 20.65 | 1561.66 | 0
1184.626 | 21.52 | 48.736 | 20.78 | 3036.48 | 20.65 | 1567.68 | 0
1191.118 | 21.56 | 48.734 | 20.78 | 3034.42 | 20.66 | 1577.11 | 0
1198.198 | 21.56 | 48.733 | 20.78 | 3053.6 | 20.66 | 1586.34 | 0
1204.644 | 21.6 | 48.732 | 20.78 | 3078.29 | 20.66 | 1590.69 | 0
1211.098 | 21.6 | 48.732 | 20.78 | 3085.21 | 20.66 | 1598.4 | 0
1217.589 | 21.64 | 48.732 | 20.78 | 3097.28 | 20.66 | 1606.94 | 1
1224.677 | 21.65 | 48.734 | 20.78 | 3110.34 | 20.66 | 1615.35 | 0
1231.459 | 21.71 | 48.731 | 20.78 | 3122.09 | 20.66 | 1620.77 | 0
1238.595 | 21.71 | 48.733 | 20.78 | 3134.86 | 20.65 | 1632.68 | 0
1245.607 | 21.75 | 48.733 | 20.78 | 3150.74 | 20.65 | 1635.75 | 0
1252.156 | 21.75 | 48.73 | 20.78 | 3164.14 | 20.66 | 1645.19 | 0
1259.279 | 21.78 | 48.73 | 20.78 | 3184.32 | 20.66 | 1653.78 | 0
1265.838 | 21.79 | 48.729 | 20.78 | 3195.19 | 20.65 | 1657.13 | 0
1272.894 | 21.81 | 48.728 | 20.78 | 3216.21 | 20.65 | 1650.15 | 0
1279.532 | 21.82 | 48.729 | 20.78 | 3222.12 | 20.65 | 1656.7 | 0
1286.478 | 21.86 | 48.728 | 20.78 | 3233.17 | 20.65 | 1678.55 | 0
1293.254 | 21.86 | 48.728 | 20.78 | 3248.88 | 20.65 | 1687.47 | 0
1300.185 | 21.9 | 48.729 | 20.78 | 3261.98 | 20.65 | 1693.07 | 0
1306.944 | 21.9 | 48.726 | 20.78 | 3280.04 | 20.65 | 1703.81 | 0
1313.835 | 21.94 | 48.726 | 20.78 | 3297.44 | 20.65 | 1698.57 | 0
1320.629 | 21.94 | 48.727 | 20.78 | 3302.16 | 20.65 | 1710.45 | 0
1327.487 | 21.98 | 48.725 | 20.78 | 3321.32 | 20.66 | 1723.27 | 0
1334.253 | 21.99 | 48.726 | 20.78 | 3329.38 | 20.66 | 1731.79 | 0
1341.076 | 22.03 | 48.725 | 20.78 | 3340.32 | 20.66 | 1742.73 | 0
1348.046 | 22.03 | 48.723 | 20.78 | 3354.31 | 20.67 | 1751.28 | 0
1354.805 | 22.07 | 48.722 | 20.78 | 3374.01 | 20.67 | 1759.68 | 0
1361.806 | 22.07 | 48.723 | 20.78 | 3387.6 | 20.67 | 1767.13 | 0
1368.859 | 22.11 | 48.724 | 20.78 | 3397.43 | 20.67 | 1765.98 | 0
1375.687 | 22.11 | 48.722 | 20.78 | 3408.91 | 20.67 | 1767.34 | 0
1382.572 | 22.15 | 48.722 | 20.78 | 3429.76 | 20.67 | 1795.99 | 0
1389.259 | 22.15 | 48.72 | 20.78 | 3438.6 | 20.66 | 1784.64 | 0
1396.414 | 22.2 | 48.721 | 20.78 | 3456.1 | 20.67 | 1761.88 | 0
1403.581 | 22.19 | 48.721 | 20.77 | 3462.46 | 20.67 | 1805.5 | 0
1410.201 | 22.23 | 48.72 | 20.78 | 3482.16 | 20.68 | 1815.79 | 0
1417.087 | 22.23 | 48.72 | 20.78 | 3490.97 | 20.67 | 1824.61 | 0
1423.84 | 22.27 | 48.72 | 20.78 | 3501.39 | 20.67 | 1830.47 | 0
1430.927 | 22.27 | 48.719 | 20.78 | 3517.57 | 20.68 | 1816.39 | 0
1437.531 | 22.31 | 48.718 | 20.78 | 3531.17 | 20.67 | 1804.59 | 0
1444.699 | 22.32 | 48.717 | 20.78 | 3549.66 | 20.67 | 1738.85 | 0
1451.88 | 22.32 | 48.718 | 20.78 | 3558.55 | 20.67 | 1863.03 | 0
1458.275 | 22.35 | 48.717 | 20.78 | 3563.16 | 20.68 | 1868.87 | 0
1464.734 | 22.35 | 48.717 | 20.78 | 3584.09 | 20.69 | 1880.84 | 0
1471.247 | 22.38 | 48.714 | 20.77 | 3592.98 | 20.69 | 1879.91 | 0
1478.31 | 22.39 | 48.715 | 20.78 | 3613.27 | 20.69 | 1887.13 | 0
1484.799 | 22.43 | 48.715 | 20.78 | 3623.96 | 20.69 | 1899.2 | 0
1491.229 | 22.43 | 48.714 | 20.78 | 3623.94 | 20.7 | 1901.08 | 0
1497.86 | 22.47 | 48.715 | 20.78 | 3641.96 | 20.7 | 1909.53 | 0
1505.101 | 22.47 | 48.715 | 20.78 | 3651.45 | 20.7 | 1918.6 | 0
1512.256 | 22.51 | 48.711 | 20.78 | 3670.03 | 20.7 | 1927.89 | 0
1519.405 | 22.52 | 48.713 | 20.78 | 3681.49 | 20.71 | 1936.93 | 0
1526.472 | 22.55 | 48.712 | 20.78 | 3693.58 | 20.7 | 1937.44 | 0
1533.187 | 22.55 | 48.712 | 20.78 | 3712.51 | 20.7 | 1954.2 | 0
1540.284 | 22.59 | 48.712 | 20.78 | 3717.98 | 20.7 | 1953.77 | 0
1547.511 | 22.59 | 48.712 | 20.78 | 3733.3 | 20.7 | 1958.02 | 0
1554.705 | 22.63 | 48.712 | 20.78 | 3752.1 | 20.71 | 1971.56 | 0
1561.307 | 22.63 | 48.712 | 20.78 | 3758.72 | 20.71 | 1962.69 | 0
1568.287 | 22.67 | 48.712 | 20.78 | 3772.69 | 20.71 | 1977.21 | 1
1574.988 | 22.68 | 48.713 | 20.78 | 3781.12 | 20.71 | 1985.44 | 0
1581.952 | 22.72 | 48.712 | 20.78 | 3797.16 | 20.71 | 1994.36 | 0
1588.641 | 22.72 | 48.712 | 20.78 | 3817.85 | 20.71 | 2008.2 | 0
1595.594 | 22.71 | 48.713 | 20.78 | 3819.71 | 20.71 | 2006.67 | 0
1602.315 | 22.74 | 48.713 | 20.78 | 3837.6 | 20.71 | 2013.39 | 0
1609.388 | 22.75 | 48.711 | 20.78 | 3843.8 | 20.72 | 2023.98 | 0
1616.512 | 22.79 | 48.711 | 20.78 | 3862.34 | 20.73 | 2032.42 | 0
1623.351 | 22.79 | 48.711 | 20.78 | 3870.88 | 20.72 | 2040.35 | 0
1630.119 | 22.82 | 48.712 | 20.78 | 3890.15 | 20.72 | 2044.71 | 0
1636.961 | 22.83 | 48.713 | 20.78 | 3894.48 | 20.72 | 2040.48 | 0
1643.767 | 22.88 | 48.713 | 20.78 | 3904.82 | 20.72 | 2052.87 | 0
1650.725 | 22.88 | 48.712 | 20.78 | 3917.25 | 20.72 | 2058.04 | 0
1657.345 | 22.9 | 48.712 | 20.78 | 3926.59 | 20.72 | 2062.34 | 0
1664.353 | 22.92 | 48.711 | 20.78 | 3940.62 | 20.73 | 2072.26 | 0
1671.024 | 22.96 | 48.712 | 20.78 | 3953.97 | 20.73 | 2077.04 | 0
1678.2 | 22.96 | 48.71 | 20.77 | 3970.84 | 20.73 | 2086.13 | 0
1685.276 | 23 | 48.711 | 20.78 | 3979.51 | 20.73 | 2091.86 | 0
1691.92 | 23 | 48.71 | 20.78 | 3987.85 | 20.73 | 2103.29 | 0
1698.909 | 23.03 | 48.711 | 20.78 | 4003.68 | 20.74 | 2115.32 | 0
1705.54 | 23.04 | 48.711 | 20.78 | 4015.04 | 20.74 | 2122.34 | 0
1712.685 | 23.04 | 48.712 | 20.78 | 4025.15 | 20.74 | 2133.95 | 0
1719.277 | 23.07 | 48.71 | 20.78 | 4044.78 | 20.74 | 2121.62 | 0
1726.584 | 23.08 | 48.709 | 20.78 | 4050.15 | 20.74 | 2140.01 | 0
1733.631 | 23.12 | 48.709 | 20.78 | 4065.72 | 20.74 | 2155.23 | 0
1740.239 | 23.12 | 48.709 | 20.78 | 4065.28 | 20.74 | 2150.93 | 0
1747.392 | 23.16 | 48.709 | 20.78 | 4096.76 | 20.73 | 2170.66 | 0
1754.597 | 23.16 | 48.707 | 20.78 | 4107.04 | 20.74 | 2172.88 | 0
1761.737 | 23.2 | 48.709 | 20.78 | 4114.12 | 20.74 | 2177.36 | 0
1768.124 | 23.2 | 48.707 | 20.78 | 4126.66 | 20.75 | 2164.8 | 0
1774.551 | 23.2 | 48.706 | 20.78 | 4140.07 | 20.75 | 2183.83 | 0
1781.048 | 23.2 | 48.707 | 20.78 | 4143.86 | 20.75 | 2184.34 | 0
1787.382 | 23.2 | 48.706 | 20.78 | 4154.52 | 20.75 | 2200.46 | 0
1793.924 | 23.24 | 48.705 | 20.78 | 4171.82 | 20.75 | 2210.21 | 0
1801.108 | 23.24 | 48.705 | 20.77 | 4184.83 | 20.75 | 2216.43 | 0
1807.569 | 23.28 | 48.707 | 20.77 | 4187.2 | 20.75 | 2220.64 | 0
1814.684 | 23.28 | 48.704 | 20.77 | 4193.2 | 20.75 | 2221.26 | 0
1821.202 | 23.28 | 48.703 | 20.77 | 4206.02 | 20.75 | 2230.7 | 0
1827.759 | 23.31 | 48.704 | 20.78 | 4223.65 | 20.75 | 2233.75 | 0
1834.858 | 23.32 | 48.704 | 20.78 | 4230.02 | 20.76 | 2244.79 | 0
1842.066 | 23.36 | 48.702 | 20.77 | 4243.15 | 20.76 | 2258.43 | 0
1848.713 | 23.36 | 48.703 | 20.77 | 4258.43 | 20.77 | 2273.21 | 0
1855.601 | 23.4 | 48.703 | 20.77 | 4268.01 | 20.77 | 2267.85 | 0
1862.285 | 23.4 | 48.702 | 20.78 | 4283.94 | 20.77 | 2269.88 | 0
1869.365 | 23.44 | 48.701 | 20.78 | 4290.76 | 20.78 | 2275.82 | 0
1875.998 | 23.44 | 48.701 | 20.77 | 4302.84 | 20.78 | 2291.36 | 0
1882.968 | 23.46 | 48.701 | 20.77 | 4307.68 | 20.78 | 2287.52 | 0
1889.795 | 23.47 | 48.699 | 20.77 | 4332.44 | 20.78 | 2303.58 | 0
1896.956 | 23.52 | 48.7 | 20.77 | 4332.74 | 20.78 | 2304.77 | 0
1903.865 | 23.52 | 48.699 | 20.78 | 4344.15 | 20.78 | 2315.38 | 0
1910.632 | 23.52 | 48.698 | 20.78 | 4356.06 | 20.77 | 2315.56 | 0
1917.472 | 23.56 | 48.697 | 20.78 | 4371.49 | 20.78 | 2325.27 | 0
1924.293 | 23.56 | 48.697 | 20.78 | 4378.71 | 20.78 | 2319.44 | 0
1931.207 | 23.6 | 48.696 | 20.77 | 4387.73 | 20.78 | 2330.52 | 0
1938.432 | 23.6 | 48.696 | 20.77 | 4398.1 | 20.78 | 2335.28 | 0
1945.547 | 23.64 | 48.695 | 20.77 | 4412.88 | 20.78 | 2341.61 | 0
1952.401 | 23.64 | 48.695 | 20.78 | 4425.61 | 20.78 | 2344.79 | 0
1959.303 | 23.68 | 48.694 | 20.77 | 4439.13 | 20.78 | 2359.33 | 1
1966.362 | 23.68 | 48.694 | 20.78 | 4443.42 | 20.79 | 2357.67 | 0
1973.341 | 23.69 | 48.694 | 20.77 | 4449.52 | 20.79 | 2366.08 | 0
1980.146 | 23.73 | 48.692 | 20.77 | 4462.11 | 20.79 | 2376.36 | 0
1987.307 | 23.73 | 48.692 | 20.78 | 4479.61 | 20.79 | 2379.25 | 0
1994.268 | 23.76 | 48.692 | 20.78 | 4488.46 | 20.79 | 2390.16 | 0
2000.994 | 23.76 | 48.692 | 20.77 | 4505.58 | 20.79 | 2400.27 | 0
2007.957 | 23.8 | 48.69 | 20.78 | 4514.23 | 20.8 | 2405.87 | 0
2014.658 | 23.81 | 48.69 | 20.78 | 4516.1 | 20.8 | 2410 | 0
2021.754 | 23.84 | 48.689 | 20.78 | 4534.05 | 20.8 | 2417.25 | 0
2028.886 | 23.84 | 48.688 | 20.78 | 4545.97 | 20.8 | 2423.79 | 0
2035.881 | 23.88 | 48.69 | 20.78 | 4559.43 | 20.8 | 2431.11 | 0
2042.691 | 23.88 | 48.691 | 20.78 | 4570.22 | 20.79 | 2410.83 | 0
2049.819 | 23.92 | 48.691 | 20.78 | 4574.76 | 20.79 | 2400.08 | 0
2056.232 | 23.92 | 48.691 | 20.78 | 4589.32 | 20.79 | 2442.93 | 0
2062.746 | 23.92 | 48.688 | 20.78 | 4591.52 | 20.8 | 2439.49 | 0
2069.277 | 23.96 | 48.688 | 20.78 | 4608.59 | 20.8 | 2454.38 | 0
2076.385 | 23.96 | 48.688 | 20.78 | 4610.43 | 20.81 | 2451.44 | 0
2082.842 | 24 | 48.688 | 20.78 | 4631.2 | 20.81 | 2467.85 | 0
2089.275 | 24 | 48.687 | 20.78 | 4625.04 | 20.81 | 2464.43 | 0
2095.772 | 24.04 | 48.686 | 20.78 | 4648.88 | 20.81 | 2482.78 | 0
2102.831 | 24.04 | 48.685 | 20.78 | 4649.38 | 20.82 | 2471.81 | 0
2109.458 | 24.04 | 48.686 | 20.78 | 4671.1 | 20.82 | 2474.82 | 0
2116.461 | 24.07 | 48.684 | 20.78 | 4667.59 | 20.81 | 2482.44 | 0
2123.102 | 24.08 | 48.686 | 20.78 | 4686.75 | 20.82 | 2490.59 | 0
2130.201 | 24.11 | 48.684 | 20.78 | 4696.22 | 20.82 | 2497.42 | 0
2136.768 | 24.11 | 48.683 | 20.78 | 4702.13 | 20.82 | 2504.96 | 0
2143.682 | 24.15 | 48.683 | 20.78 | 4717.05 | 20.81 | 2516.12 | 0
2150.407 | 24.15 | 48.681 | 20.78 | 4723.93 | 20.81 | 2522.42 | 0
2157.442 | 24.19 | 48.682 | 20.78 | 4733.2 | 20.81 | 2523.96 | 0
2164.481 | 24.19 | 48.68 | 20.78 | 4742.62 | 20.81 | 2534.24 | 0
2171.44 | 24.23 | 48.679 | 20.79 | 4753.83 | 20.81 | 2544.41 | 0
2178.333 | 24.23 | 48.676 | 20.78 | 4764.16 | 20.81 | 2551.64 | 0
2185.066 | 24.27 | 48.675 | 20.78 | 4772.75 | 20.82 | 2560.28 | 0
2192.008 | 24.27 | 48.675 | 20.78 | 4785.94 | 20.81 | 2563.92 | 0
2198.787 | 24.27 | 48.674 | 20.78 | 4794.18 | 20.81 | 2569.54 | 0
2205.599 | 24.3 | 48.674 | 20.78 | 4804.97 | 20.8 | 2581.97 | 0
2212.511 | 24.3 | 48.673 | 20.78 | 4825.49 | 20.81 | 2593.24 | 0
2219.732 | 24.34 | 48.672 | 20.78 | 4836.83 | 20.8 | 2597.05 | 0
2226.925 | 24.34 | 48.671 | 20.78 | 4844.81 | 20.8 | 2597.08 | 0
2233.704 | 24.38 | 48.671 | 20.78 | 4853.61 | 20.8 | 2569.97 | 0
2240.694 | 24.38 | 48.67 | 20.78 | 4855.07 | 20.8 | 2597.53 | 0
2247.795 | 24.42 | 48.671 | 20.78 | 4863.58 | 20.81 | 2605.43 | 0
2254.652 | 24.43 | 48.67 | 20.78 | 4878.17 | 20.8 | 2615.25 | 0
2261.826 | 24.45 | 48.668 | 20.78 | 4888.23 | 20.8 | 2620.6 | 0
2268.729 | 24.45 | 48.669 | 20.78 | 4898.71 | 20.81 | 2629.39 | 0
2275.508 | 24.46 | 48.669 | 20.78 | 4915.72 | 20.8 | 2637.96 | 0
2282.445 | 24.48 | 48.667 | 20.78 | 4914.15 | 20.81 | 2641.09 | 0
2289.156 | 24.49 | 48.667 | 20.78 | 4928.68 | 20.8 | 2649.46 | 0
2296.19 | 24.54 | 48.666 | 20.78 | 4944.35 | 20.8 | 2656.12 | 0
2303.313 | 24.53 | 48.665 | 20.78 | 4947.41 | 20.8 | 2658.15 | 0
2310.092 | 24.56 | 48.665 | 20.78 | 4951.38 | 20.8 | 2661.04 | 0
2317.267 | 24.56 | 48.665 | 20.78 | 4966.97 | 20.79 | 2669.91 | 0
2324.44 | 24.56 | 48.665 | 20.78 | 4982.11 | 20.79 | 2682.58 | 0
2331.574 | 24.6 | 48.664 | 20.78 | 4995.05 | 20.8 | 2686.96 | 0
2338.078 | 24.6 | 48.663 | 20.78 | 5004.72 | 20.79 | 2686.36 | 0
2345.272 | 24.64 | 48.663 | 20.78 | 5010.3 | 20.79 | 2690.86 | 0
2351.646 | 24.64 | 48.662 | 20.78 | 5010.67 | 20.79 | 2692 | 0
2358.027 | 24.67 | 48.662 | 20.78 | 5032.72 | 20.79 | 2702.7 | 0
2364.652 | 24.68 | 48.661 | 20.78 | 5036.41 | 20.79 | 2700.69 | 1
2371.803 | 24.72 | 48.661 | 20.78 | 5033.96 | 20.79 | 2699.53 | 0
2378.232 | 24.71 | 48.661 | 20.78 | 5062.2 | 20.79 | 2719.18 | 0
2384.8 | 24.74 | 48.66 | 20.78 | 5061.39 | 20.8 | 2712.62 | 0
2391.975 | 24.76 | 48.66 | 20.78 | 5063.32 | 20.8 | 2711.31 | 0
2399.196 | 24.75 | 48.658 | 20.78 | 5076.53 | 20.8 | 2726.19 | 0
2406.315 | 24.76 | 48.66 | 20.78 | 5086.39 | 20.8 | 2722.03 | 0
2412.909 | 24.8 | 48.658 | 20.78 | 5105.53 | 20.79 | 2712.19 | 0
2420.02 | 24.79 | 48.658 | 20.78 | 5101.13 | 20.79 | 2746.49 | 0
2427.142 | 24.84 | 48.657 | 20.78 | 5119.23 | 20.79 | 2751.77 | 0
2433.78 | 24.84 | 48.656 | 20.78 | 5123.91 | 20.79 | 2756.72 | 0
2440.737 | 24.88 | 48.655 | 20.78 | 5147.01 | 20.79 | 2766.94 | 0
2447.46 | 24.88 | 48.655 | 20.78 | 5142.71 | 20.79 | 2759.72 | 0
2454.533 | 24.92 | 48.656 | 20.78 | 5154.24 | 20.79 | 2772.8 | 0
2461.686 | 24.92 | 48.654 | 20.79 | 5163.38 | 20.79 | 2778.07 | 0
2468.313 | 24.92 | 48.653 | 20.78 | 5172.81 | 20.79 | 2783.19 | 0
2475.361 | 24.92 | 48.653 | 20.78 | 5181.84 | 20.79 | 2789.01 | 0
2482.024 | 24.96 | 48.654 | 20.78 | 5193.22 | 20.79 | 2798.69 | 0
2489.126 | 24.96 | 48.651 | 20.78 | 5207.39 | 20.79 | 2806.36 | 0
2496.201 | 24.99 | 48.653 | 20.78 | 5220.53 | 20.79 | 2818.49 | 0
2502.976 | 24.99 | 48.65 | 20.78 | 5228.04 | 20.79 | 2821.42 | 0
2509.833 | 25.03 | 48.649 | 20.78 | 5239.66 | 20.79 | 2820.42 | 0
2516.641 | 25.04 | 48.65 | 20.78 | 5247.42 | 20.79 | 2811.93 | 0
2523.521 | 25.08 | 48.649 | 20.78 | 5256.71 | 20.79 | 2799.93 | 0
2530.332 | 25.08 | 48.65 | 20.78 | 5257.37 | 20.8 | 2820.18 | 0
2537.093 | 25.1 | 48.647 | 20.78 | 5263.5 | 20.8 | 2818.78 | 0
2544.047 | 25.12 | 48.649 | 20.78 | 5272.6 | 20.81 | 2833.39 | 0
2550.869 | 25.12 | 48.649 | 20.78 | 5282.46 | 20.81 | 2841.58 | 0
2558.057 | 25.16 | 48.65 | 20.79 | 5293.89 | 20.82 | 2851.55 | 0
2565.031 | 25.16 | 48.648 | 20.78 | 5302.63 | 20.82 | 2847.16 | 0
2572.201 | 25.21 | 48.647 | 20.79 | 5314.07 | 20.82 | 2864.75 | 0
2578.929 | 25.21 | 48.647 | 20.78 | 5329.99 | 20.81 | 2864.32 | 0
2586.104 | 25.25 | 48.646 | 20.78 | 5331.96 | 20.81 | 2778.7 | 0
2593.235 | 25.25 | 48.645 | 20.78 | 5350.58 | 20.81 | 2879.05 | 0
2600.471 | 25.25 | 48.643 | 20.78 | 5351.85 | 20.81 | 2872.71 | 0
2607.585 | 25.25 | 48.645 | 20.79 | 5361.01 | 20.81 | 2700.12 | 0
2614.157 | 25.28 | 48.643 | 20.78 | 5373.18 | 20.8 | 2750.67 | 0
2621.303 | 25.29 | 48.642 | 20.78 | 5377.15 | 20.8 | 2779.6 | 0
2627.882 | 25.33 | 48.642 | 20.79 | 5376.99 | 20.8 | 2753.79 | 0
2635.023 | 25.33 | 48.64 | 20.79 | 5389.61 | 20.8 | 2894.12 | 0
2641.497 | 25.34 | 48.64 | 20.79 | 5411.2 | 20.8 | 2915.1 | 0
2648.781 | 25.37 | 48.64 | 20.78 | 5415.78 | 20.81 | 2910.12 | 0
2655.988 | 25.37 | 48.639 | 20.78 | 5412.59 | 20.81 | 2910.07 | 0
2663.18 | 25.41 | 48.636 | 20.79 | 5427.65 | 20.81 | 2922.31 | 0
2669.711 | 25.41 | 48.637 | 20.79 | 5432.31 | 20.81 | 2929.22 | 0
2676.856 | 25.45 | 48.636 | 20.79 | 5450.05 | 20.81 | 2940.8 | 0
2683.482 | 25.45 | 48.635 | 20.78 | 5465.57 | 20.82 | 2946.72 | 0
2690.557 | 25.49 | 48.635 | 20.79 | 5465.69 | 20.82 | 2944.49 | 0
2697.786 | 25.49 | 48.634 | 20.79 | 5466.79 | 20.82 | 2954.01 | 0
2704.996 | 25.53 | 48.633 | 20.79 | 5490.61 | 20.82 | 2961.16 | 0
2712.125 | 25.53 | 48.632 | 20.79 | 5503.31 | 20.82 | 2963.89 | 0
2718.744 | 25.54 | 48.631 | 20.79 | 5509.61 | 20.83 | 2940.68 | 0
2725.711 | 25.58 | 48.632 | 20.79 | 5509.06 | 20.84 | 2884.04 | 0
2732.311 | 25.58 | 48.63 | 20.79 | 5514.28 | 20.84 | 2967.05 | 0
2739.5 | 25.61 | 48.629 | 20.79 | 5521.44 | 20.85 | 2971.84 | 0
2746.754 | 25.62 | 48.63 | 20.79 | 5531.14 | 20.85 | 2984.49 | 0
2753.836 | 25.62 | 48.628 | 20.79 | 5544.58 | 20.85 | 2999.39 | 0
2760.615 | 25.63 | 48.628 | 20.79 | 5554.19 | 20.85 | 3010.61 | 0
2767.609 | 25.66 | 48.627 | 20.79 | 5564.54 | 20.85 | 3016.02 | 0
2774.691 | 25.66 | 48.628 | 20.79 | 5569.61 | 20.85 | 2990.61 | 0
2781.393 | 25.7 | 48.626 | 20.79 | 5588.63 | 20.85 | 3021.23 | 1
2788.538 | 25.7 | 48.625 | 20.79 | 5596.18 | 20.85 | 3029.07 | 0
2795.61 | 25.7 | 48.625 | 20.79 | 5596.88 | 20.85 | 3035.69 | 0
2802.481 | 25.74 | 48.624 | 20.79 | 5602.41 | 20.85 | 3041.65 | 0
2809.4 | 25.74 | 48.624 | 20.79 | 5613.9 | 20.85 | 3049.45 | 0
2816.487 | 25.77 | 48.624 | 20.79 | 5630.43 | 20.86 | 3049.41 | 0
2823.39 | 25.77 | 48.623 | 20.79 | 5638.78 | 20.86 | 3058.76 | 0
2830.238 | 25.81 | 48.622 | 20.8 | 5650.61 | 20.86 | 3064 | 0
2837.446 | 25.81 | 48.623 | 20.79 | 5646.28 | 20.86 | 3056.62 | 0
2844.616 | 25.86 | 48.62 | 20.79 | 5653.42 | 20.86 | 3063.94 | 0
2851.582 | 25.85 | 48.619 | 20.79 | 5663.04 | 20.87 | 3070.33 | 0
2858.734 | 25.89 | 48.619 | 20.79 | 5677.34 | 20.87 | 3081.23 | 0
2865.518 | 25.89 | 48.618 | 20.79 | 5679.64 | 20.86 | 3076.51 | 0
2872.718 | 25.93 | 48.617 | 20.79 | 5687.05 | 20.85 | 3083.84 | 0
2879.754 | 25.93 | 48.617 | 20.79 | 5693.77 | 20.85 | 3082.97 | 0
2886.926 | 25.93 | 48.616 | 20.79 | 5708.88 | 20.84 | 3095.42 | 0
2893.607 | 25.93 | 48.616 | 20.8 | 5716.77 | 20.85 | 3095.51 | 0
2900.68 | 25.96 | 48.616 | 20.79 | 5716.45 | 20.85 | 3096.6 | 0
2907.86 | 25.96 | 48.614 | 20.8 | 5741.64 | 20.85 | 3114.24 | 0
2914.469 | 26 | 48.614 | 20.8 | 5745.8 | 20.85 | 3103.69 | 0
2921.625 | 26.01 | 48.614 | 20.79 | 5751.79 | 20.85 | 3124.07 | 0
2928.896 | 26.03 | 48.613 | 20.8 | 5768.66 | 20.85 | 3131.63 | 0
2936.024 | 26.04 | 48.612 | 20.8 | 5773.48 | 20.85 | 3125.97 | 0
2942.486 | 26.05 | 48.613 | 20.8 | 5763.33 | 20.85 | 3115.93 | 0
2948.94 | 26.08 | 48.612 | 20.8 | 5779.54 | 20.85 | 3129.42 | 0
2955.457 | 26.08 | 48.611 | 20.8 | 5778.22 | 20.85 | 3128.78 | 0
2962.687 | 26.12 | 48.61 | 20.8 | 5796.62 | 20.85 | 3141.89 | 0
2969.864 | 26.12 | 48.61 | 20.8 | 5799.93 | 20.85 | 3139.5 | 0
2976.371 | 26.12 | 48.608 | 20.8 | 5803.88 | 20.86 | 3138.77 | 0
2983.551 | 26.12 | 48.608 | 20.8 | 5827.54 | 20.85 | 3162.45 | 0
2990.802 | 26.15 | 48.607 | 20.8 | 5822.99 | 20.85 | 3155.59 | 0
2997.981 | 26.16 | 48.607 | 20.8 | 5827.58 | 20.84 | 3171.55 | 0
3005.158 | 26.19 | 48.606 | 20.8 | 5849.27 | 20.84 | 3179.27 | 0
3011.638 | 26.19 | 48.607 | 20.8 | 5854.69 | 20.84 | 3186.21 | 0
3018.89 | 26.23 | 48.605 | 20.8 | 5873.1 | 20.85 | 3194.94 | 0
3026.195 | 26.23 | 48.604 | 20.8 | 5878.29 | 20.84 | 3195.96 | 0
3033.229 | 26.27 | 48.604 | 20.8 | 5882.65 | 20.85 | 3189.86 | 0
3039.995 | 26.27 | 48.603 | 20.8 | 5899.45 | 20.85 | 3192.64 | 0
3047.142 | 26.31 | 48.602 | 20.8 | 5890.42 | 20.86 | 3199.58 | 0
3054.168 | 26.31 | 48.6 | 20.8 | 5903.83 | 20.86 | 3200.88 | 0
3060.992 | 26.32 | 48.599 | 20.8 | 5920.9 | 20.86 | 3210.85 | 0
3067.987 | 26.35 | 48.598 | 20.8 | 5915.22 | 20.86 | 3208.66 | 0
3076.434 | 26.37 | 48.597 | 20.8 | 5936.92 | 20.86 | 3216.37 | 0
3083.312 | 26.39 | 48.595 | 20.8 | 5936.2 | 20.86 | 3210.62 | 0
3090.299 | 26.4 | 48.596 | 20.8 | 5944.58 | 20.86 | 3216.73 | 0
3097.553 | 26.43 | 48.594 | 20.8 | 5961.98 | 20.86 | 3231.6 | 0
3104.841 | 26.43 | 48.592 | 20.81 | 5961.82 | 20.86 | 3224.78 | 0
3111.898 | 26.44 | 48.59 | 20.81 | 5967.67 | 20.86 | 3232.89 | 0
3118.751 | 26.47 | 48.59 | 20.81 | 5985.34 | 20.86 | 3235.13 | 0
3125.674 | 26.47 | 48.589 | 20.81 | 5981.93 | 20.85 | 3242.58 | 0
3132.766 | 26.47 | 48.587 | 20.8 | 5990.6 | 20.85 | 3242.5 | 0
3139.724 | 26.46 | 48.586 | 20.8 | 6000.66 | 20.84 | 3247.62 | 0
3146.866 | 26.5 | 48.585 | 20.8 | 6006.64 | 20.83 | 3254.81 | 0
3153.737 | 26.51 | 48.582 | 20.8 | 6014.42 | 20.83 | 3259.47 | 0
3160.864 | 26.52 | 48.581 | 20.8 | 6022.59 | 20.84 | 3267.56 | 0
3167.87 | 26.54 | 48.579 | 20.8 | 6040.85 | 20.85 | 3279.5 | 0
3174.588 | 26.55 | 48.58 | 20.8 | 6036.09 | 20.86 | 3279.37 | 0
3181.95 | 26.58 | 48.578 | 20.81 | 6043.53 | 20.86 | 3283.66 | 0
3189.063 | 26.58 | 48.576 | 20.81 | 6055.99 | 20.87 | 3293.14 | 0
3196.338 | 26.62 | 48.574 | 20.8 | 6065.74 | 20.86 | 3303.04 | 0
3203.455 | 26.62 | 48.573 | 20.8 | 6074.18 | 20.86 | 3304.51 | 0
3210.544 | 26.65 | 48.57 | 20.81 | 6073.84 | 20.86 | 3309.77 | 0
3217.85 | 26.65 | 48.57 | 20.81 | 6096.25 | 20.86 | 3321.85 | 0
3225.039 | 26.65 | 48.568 | 20.81 | 6104.76 | 20.86 | 3314.64 | 0
3232.163 | 26.66 | 48.567 | 20.81 | 6111.89 | 20.86 | 3307.51 | 0
3238.765 | 26.69 | 48.565 | 20.8 | 6101.46 | 20.86 | 3306.51 | 0
3245.797 | 26.69 | 48.563 | 20.8 | 6121.25 | 20.86 | 3332.04 | 0
3252.397 | 26.73 | 48.562 | 20.81 | 6116.08 | 20.86 | 3324.47 | 1
3259.618 | 26.73 | 48.559 | 20.8 | 6141.68 | 20.86 | 3122.91 | 0
3266.045 | 26.74 | 48.559 | 20.8 | 6140.64 | 20.86 | 3346.8 | 0
3272.511 | 26.78 | 48.556 | 20.81 | 6153.76 | 20.86 | 3362.24 | 0
3279.672 | 26.79 | 48.555 | 20.81 | 6161.45 | 20.86 | 3366.73 | 0
3286.214 | 26.79 | 48.553 | 20.8 | 6164.89 | 20.86 | 3370.62 | 0
3293.323 | 26.82 | 48.551 | 20.81 | 6177.41 | 20.86 | 3336.72 | 0
3299.845 | 26.82 | 48.549 | 20.81 | 6166.09 | 20.86 | 3373.69 | 0
3306.917 | 26.87 | 48.548 | 20.81 | 6182.08 | 20.86 | 3369.92 | 0
3313.6 | 26.87 | 48.547 | 20.81 | 6184.74 | 20.86 | 3369.78 | 0
3320.822 | 26.87 | 48.545 | 20.81 | 6196.92 | 20.86 | 3384.23 | 0
3327.992 | 26.87 | 48.543 | 20.81 | 6200.41 | 20.86 | 3393.3 | 0
3335.179 | 26.9 | 48.541 | 20.81 | 6217.49 | 20.86 | 3392.13 | 0
3342.198 | 26.9 | 48.54 | 20.81 | 6220.55 | 20.86 | 3395.95 | 0
3348.911 | 26.95 | 48.538 | 20.81 | 6239.27 | 20.86 | 3413.11 | 0
3355.936 | 26.95 | 48.537 | 20.81 | 6247.3 | 20.87 | 3410.01 | 0
3362.627 | 26.95 | 48.535 | 20.81 | 6243.59 | 20.88 | 3409.21 | 0
3369.615 | 26.99 | 48.533 | 20.81 | 6249.5 | 20.88 | 3412.99 | 0
3376.773 | 26.99 | 48.532 | 20.81 | 6257.06 | 20.88 | 3416.19 | 0
3383.632 | 27.03 | 48.529 | 20.81 | 6268.5 | 20.88 | 3423.27 | 0
3390.789 | 27.03 | 48.528 | 20.81 | 6280.36 | 20.87 | 3434.31 | 0
3397.677 | 27.05 | 48.525 | 20.81 | 6282.17 | 20.87 | 3405.41 | 0
3404.612 | 27.08 | 48.525 | 20.81 | 6289.78 | 20.87 | 3438.52 | 0
3411.665 | 27.08 | 48.522 | 20.81 | 6305.47 | 20.86 | 3450.22 | 0
3418.722 | 27.11 | 48.521 | 20.81 | 6303.91 | 20.86 | 3448.11 | 0
3425.814 | 27.12 | 48.518 | 20.81 | 6319.1 | 20.86 | 3457.93 | 0
3433.032 | 27.12 | 48.518 | 20.81 | 6314.55 | 20.86 | 3347.05 | 0
3440.29 | 27.15 | 48.515 | 20.81 | 6323.65 | 20.86 | 3451.18 | 0
3447.398 | 27.15 | 48.514 | 20.81 | 6331.1 | 20.86 | 3467.97 | 0
3454.449 | 27.17 | 48.512 | 20.81 | 6350.58 | 20.86 | 3480.17 | 0
3461.652 | 27.19 | 48.509 | 20.81 | 6357.3 | 20.86 | 3474.53 | 0
3468.985 | 27.19 | 48.508 | 20.81 | 6350.52 | 20.86 | 3467.46 | 0
3476.03 | 27.24 | 48.507 | 20.81 | 6360.54 | 20.87 | 3475.28 | 0
3482.744 | 27.23 | 48.503 | 20.81 | 6367.78 | 20.88 | 3479.05 | 0
3489.929 | 27.23 | 48.503 | 20.81 | 6376.22 | 20.88 | 3488.05 | 0
3497.041 | 27.27 | 48.501 | 20.81 | 6386.76 | 20.88 | 3490.78 | 0
3503.648 | 27.27 | 48.5 | 20.81 | 6391.68 | 20.89 | 3491.8 | 0
3510.933 | 27.27 | 48.498 | 20.81 | 6387.44 | 20.88 | 3491.97 | 0
3518.011 | 27.31 | 48.496 | 20.81 | 6413.65 | 20.88 | 3514.78 | 0
3525.236 | 27.31 | 48.494 | 20.81 | 6419.44 | 20.88 | 3503.74 | 0
3532.314 | 27.34 | 48.494 | 20.81 | 6408.76 | 20.88 | 3501.75 | 0
3538.859 | 27.35 | 48.491 | 20.82 | 6422.82 | 20.89 | 3519.65 | 0
3545.413 | 27.36 | 48.489 | 20.82 | 6426.81 | 20.89 | 3517.13 | 0
3552.737 | 27.4 | 48.488 | 20.81 | 6450.12 | 20.89 | 3532.75 | 0
3559.855 | 27.4 | 48.486 | 20.81 | 6456.04 | 20.89 | 3538.41 | 0
3567.185 | 27.4 | 48.486 | 20.82 | 6457.4 | 20.89 | 3528.51 | 0
3574.35 | 27.43 | 48.483 | 20.82 | 6470.55 | 20.89 | 3545.05 | 0
3581.543 | 27.43 | 48.482 | 20.82 | 6461.35 | 20.89 | 3534.42 | 0
3588.792 | 27.46 | 48.48 | 20.82 | 6472.57 | 20.89 | 3536.37 | 0
3595.922 | 27.48 | 48.479 | 20.82 | 6481.26 | 20.89 | 3546.35 | 0
3602.378 | 27.48 | 48.477 | 20.82 | 6494.05 | 20.89 | 3554.3 | 0
3608.9 | 27.51 | 48.473 | 20.82 | 6500.81 | 20.89 | 3550.55 | 0
3616.116 | 27.51 | 48.473 | 20.82 | 6506.88 | 20.89 | 3556.12 | 0
3623.265 | 27.56 | 48.471 | 20.82 | 6518.46 | 20.89 | 3577.19 | 0
3630.419 | 27.56 | 48.471 | 20.82 | 6521.11 | 20.89 | 3569.09 | 0
3637.024 | 27.56 | 48.468 | 20.82 | 6518.83 | 20.89 | 3568.4 | 0
3644.185 | 27.6 | 48.466 | 20.82 | 6539.14 | 20.89 | 3572.67 | 0
3651.426 | 27.6 | 48.465 | 20.82 | 6545.73 | 20.89 | 3594.1 | 0
3658.604 | 27.64 | 48.462 | 20.82 | 6553.58 | 20.89 | 3603.23 | 0
3665.861 | 27.64 | 48.461 | 20.82 | 6555.35 | 20.9 | 3604.63 | 0
3672.929 | 27.66 | 48.459 | 20.82 | 6563.85 | 20.89 | 3600.94 | 0
3679.844 | 27.68 | 48.457 | 20.82 | 6565.26 | 20.89 | 3572.53 | 0
3687.008 | 27.68 | 48.457 | 20.82 | 6581.81 | 20.89 | 3610.73 | 0
3693.866 | 27.68 | 48.455 | 20.82 | 6591.2 | 20.9 | 3603.73 | 0
3700.86 | 27.68 | 48.454 | 20.82 | 6585.78 | 20.89 | 3607.59 | 0
3707.888 | 27.71 | 48.453 | 20.82 | 6589.81 | 20.89 | 3608.59 | 0
3714.699 | 27.72 | 48.452 | 20.82 | 6597.09 | 20.89 | 3610.87 | 0
3721.631 | 27.76 | 48.451 | 20.82 | 6607.74 | 20.89 | 3615.89 | 1
3728.845 | 27.76 | 48.448 | 20.82 | 6611.36 | 20.88 | 3620.5 | 0
3735.762 | 27.77 | 48.448 | 20.83 | 6615.76 | 20.88 | 3623.66 | 0
3742.774 | 27.8 | 48.446 | 20.83 | 6623.88 | 20.88 | 3628.74 | 0
3749.871 | 27.79 | 48.445 | 20.83 | 6632.82 | 20.87 | 3641.18 | 0
3757.083 | 27.83 | 48.444 | 20.82 | 6652.81 | 20.87 | 3650.67 | 0
3764.192 | 27.83 | 48.442 | 20.83 | 6657.12 | 20.88 | 3649.09 | 0
3770.827 | 27.83 | 48.44 | 20.82 | 6658.35 | 20.88 | 3643.05 | 0
3777.925 | 27.86 | 48.439 | 20.82 | 6666.59 | 20.88 | 3656.81 | 0
3784.709 | 27.87 | 48.437 | 20.83 | 6679.51 | 20.88 | 3666.74 | 0
3791.808 | 27.88 | 48.436 | 20.82 | 6682.93 | 20.88 | 3667.27 | 0
3799.092 | 27.9 | 48.435 | 20.83 | 6693.66 | 20.89 | 3642.23 | 0
3806.281 | 27.91 | 48.434 | 20.83 | 6692.53 | 20.89 | 3668.91 | 0
3813.522 | 27.95 | 48.434 | 20.83 | 6687 | 20.89 | 3659.27 | 0
3820.642 | 27.95 | 48.43 | 20.83 | 6701.81 | 20.89 | 3677.47 | 0
3827.863 | 27.96 | 48.43 | 20.83 | 6696.34 | 20.89 | 3666.99 | 0
3835.205 | 27.98 | 48.428 | 20.83 | 6721.49 | 20.89 | 3687.41 | 0
3842.246 | 27.98 | 48.427 | 20.83 | 6715.6 | 20.89 | 3681.29 | 0
3849.055 | 27.99 | 48.427 | 20.83 | 6730.56 | 20.89 | 3696.88 | 0
3856.129 | 28.01 | 48.425 | 20.83 | 6736.76 | 20.89 | 3700.12 | 0
3863.222 | 28.02 | 48.424 | 20.83 | 6742.95 | 20.89 | 3699.38 | 0
3869.746 | 28.03 | 48.424 | 20.83 | 6759.41 | 20.89 | 3704.65 | 0
3877.069 | 28.05 | 48.424 | 20.83 | 6761.33 | 20.89 | 3719.32 | 0
3884.099 | 28.05 | 48.424 | 20.83 | 6753.35 | 20.89 | 3707.39 | 0
3891.246 | 28.07 | 48.42 | 20.83 | 6775.75 | 20.89 | 3706.67 | 0
3897.806 | 28.09 | 48.42 | 20.83 | 6763.22 | 20.89 | 3718.97 | 0
3905.096 | 28.09 | 48.419 | 20.83 | 6790.22 | 20.89 | 3729.04 | 0
3912.275 | 28.13 | 48.417 | 20.83 | 6793.94 | 20.89 | 3736.73 | 0
3919.43 | 28.13 | 48.417 | 20.83 | 6804.08 | 20.88 | 3742.4 | 0
3926.545 | 28.16 | 48.416 | 20.83 | 6802.2 | 20.88 | 3730.5 | 0
3933.272 | 28.17 | 48.414 | 20.83 | 6808.82 | 20.89 | 3734.56 | 0
3940.454 | 28.2 | 48.413 | 20.83 | 6811.89 | 20.89 | 3733.36 | 0
3947.632 | 28.21 | 48.41 | 20.83 | 6816.43 | 20.88 | 3737.94 | 0
3954.691 | 28.22 | 48.41 | 20.83 | 6826.37 | 20.88 | 3754.99 | 0
3961.475 | 28.24 | 48.408 | 20.83 | 6830.8 | 20.88 | 3750.38 | 0
3968.794 | 28.23 | 48.408 | 20.83 | 6836.62 | 20.88 | 3757.25 | 0
3975.844 | 28.25 | 48.406 | 20.83 | 6854.79 | 20.88 | 3768.62 | 0
3982.84 | 28.24 | 48.405 | 20.83 | 6865.01 | 20.89 | 3728.92 | 0
3990.002 | 28.27 | 48.404 | 20.83 | 6857.25 | 20.89 | 3765.76 | 0
3996.836 | 28.27 | 48.403 | 20.83 | 6875.2 | 20.89 | 3735 | 0
4003.799 | 28.31 | 48.401 | 20.83 | 6869.16 | 20.89 | 3778.91 | 0
4011.009 | 28.31 | 48.4 | 20.83 | 6890.17 | 20.89 | 3789.74 | 0
4018.115 | 28.35 | 48.399 | 20.83 | 6883.28 | 20.88 | 3782.24 | 0
4025.085 | 28.35 | 48.397 | 20.83 | 6888.31 | 20.88 | 3785.63 | 0
4032.261 | 28.34 | 48.397 | 20.83 | 6894.65 | 20.89 | 3789.84 | 0
4039.661 | 28.35 | 48.395 | 20.83 | 6901.65 | 20.89 | 3799.51 | 0
4046.83 | 28.39 | 48.394 | 20.83 | 6909.39 | 20.89 | 3793.42 | 0
4054.075 | 28.39 | 48.393 | 20.83 | 6912.42 | 20.89 | 3804.55 | 0
4061.246 | 28.42 | 48.393 | 20.83 | 6922.38 | 20.89 | 3807.85 | 0
4068.425 | 28.42 | 48.39 | 20.83 | 6940.91 | 20.89 | 3820.23 | 0
4075.319 | 28.46 | 48.389 | 20.83 | 6947.69 | 20.9 | 3796.19 | 0
4082.347 | 28.46 | 48.389 | 20.83 | 6939.08 | 20.9 | 3761.78 | 0
4089.32 | 28.47 | 48.388 | 20.83 | 6944.72 | 20.9 | 3821.28 | 0
4096.034 | 28.5 | 48.385 | 20.83 | 6958.16 | 20.89 | 3820.57 | 0
4103.197 | 28.5 | 48.385 | 20.83 | 6965.97 | 20.89 | 3814.42 | 0
4110.283 | 28.5 | 48.384 | 20.83 | 6958.91 | 20.9 | 3821.38 | 0
4116.967 | 28.5 | 48.382 | 20.83 | 6968.37 | 20.89 | 3833.66 | 0
4124.131 | 28.53 | 48.383 | 20.83 | 6991.01 | 20.9 | 3850.97 | 0
4131.212 | 28.54 | 48.382 | 20.83 | 6983.58 | 20.91 | 3857.7 | 0
4137.75 | 28.57 | 48.381 | 20.83 | 7002.57 | 20.92 | 3866.27 | 0
4145.151 | 28.58 | 48.379 | 20.83 | 6990.2 | 20.92 | 3854.36 | 0
4152.196 | 28.59 | 48.377 | 20.83 | 6994.51 | 20.93 | 3857.08 | 0
4159.54 | 28.61 | 48.377 | 20.84 | 7020.16 | 20.93 | 3875.22 | 0
4166.645 | 28.62 | 48.375 | 20.83 | 7011.78 | 20.94 | 3870.17 | 0
4173.833 | 28.65 | 48.375 | 20.83 | 7010.21 | 20.94 | 3862.85 | 0
4180.462 | 28.66 | 48.374 | 20.83 | 7023.84 | 20.95 | 3876.46 | 0
4187.571 | 28.65 | 48.373 | 20.84 | 7037.44 | 20.95 | 3879.47 | 0
4194.779 | 28.69 | 48.372 | 20.84 | 7046.55 | 20.96 | 3891.65 | 0
4202.039 | 28.69 | 48.37 | 20.84 | 7057.9 | 20.97 | 3907.54 | 0
4209.221 | 28.73 | 48.37 | 20.84 | 7066.78 | 20.97 | 3892.28 | 0
4216.485 | 28.73 | 48.368 | 20.84 | 7063.97 | 20.97 | 3904.25 | 0
4223.579 | 28.73 | 48.369 | 20.84 | 7075.11 | 20.97 | 3907.44 | 0
4230.323 | 28.76 | 48.367 | 20.84 | 7079.1 | 20.98 | 3912.31 | 1

## 07.12.24_S2CaCl2
Datapoints: | 896 |  | Notes: | Feed - 1 mM CaCl2, Diafiltrate - 50 mM CaCl2, 350RPM, Before Experiment: Membrane washed with 3mL of 100 mM HCl, then 3 mL of MilliQ water.
[10 empty] | Vial Data | [7 empty] | ICP Salt 1 Calibration |  | ICP Salt 2 Calibration
Time (s) | Mass (g) | Pressure (psi) | Retentate Temp | Retentate Cond @ Temp (uS/cm) | Permeate Temp | Permeate Cond @ Temp (uS/cm) | Vial Swap |  |  |  | Conductivity @ Temp | Sample Volume (mL) | Nitric Acid Volume (mL) | ICP Salt 1 Corrected Intensity (cps) | ICP Salt 1 (mg/L) | ICP Salt 2 (ppm) | ICP Salt 2 Measurement Error (%) | Concentration | Intensity (cps) | Concentration | Intensity (cps)
0.238 | -9.85 | 6.43 | 20.77 | 192.28 | 20.65 | 71.62 | 0 | Experiment Name: | JAO_071224_NF270_MC3_S2CaCl2_CaCl2.xlsx | Feed | 210.78 | 0.12 | 5 | 17500.69 | 0.8110627 |  |  | 0 | -112181.5
7.009 | -9.86 | 6.423 | 20.78 | 192.09 | 20.66 | 77.18 | 0 |  |  | Diafiltrate | 8606.7 | 0.025 | 5 | 188130.2 | 8.542982 |  |  | 1 | 26694.69
13.348 | -9.85 | 9.966 | 20.79 | 191.04 | 20.66 | 67.71 | 0 | Initial Solution Weight: | 10 | Retentate | 7099.7 | 0.025 | 5 | 169924.3 | 7.717998 |  |  | 2 | 45693.87
19.885 | -9.85 | 37.603 | 20.79 | 185.98 | 20.66 | 73.39 | 0 | Final Solution Weight: | 12.2398 | Final Tube | 3700.1 | 0.05 | 5 | 167234.8 | 7.596126 |  |  | 3 | 66227.43
26.375 | -9.85 | 38.534 | 20.8 | 186.37 | 20.66 | 72.35 | 0 |  |  | Vial 1 | 180.63 | 0.05 | 5 | 4897.458 | 0.2399592 |  |  | 4 | 81061.5
32.785 | -9.85 | 38.819 | 20.8 | 185.34 | 20.66 | 80.18 | 0 | Final Vial Weight: | 2.6506 | Vial 2 | 571.58 | 0.05 | 5 | 22182.23 | 1.023202 |  |  | 5 | 110152.2
39.24 | -9.85 | 39.06 | 20.8 | 186.37 | 20.66 | 82.35 | 0 | Final Vial w/ Solution: | 3.4248 | Vial 3 | 1404 | 0.05 | 5 | 53998.23 | 2.464915 |  |  | 8 | 175221.5
46.355 | -9.86 | 39.209 | 20.8 | 184.18 | 20.66 | 83.74 | 0 |  |  | Vial 4 | 2153.1 | 0.05 | 5 | 88323.81 | 4.020346 |  |  | 10 | 217011.5
52.944 | -9.86 | 39.317 | 20.8 | 182.9 | 20.66 | 87.05 | 0 | ICP Calibration Points (#): | 10 | Vial 5 | 2811.1 | 0.05 | 5 | 108949.7 | 4.954987 |  |  | 15 | 331412.2
60.024 | -9.85 | 39.39 | 20.8 | 202.39 | 20.66 | 90.09 | 0 | Number of Salts: | 1 | Vial 6 | 3099.5 | 0.05 | 5 | 120556.7 | 5.480948 |  |  | 20 | 443182.9
66.503 | -9.86 | 39.442 | 20.8 | 207.58 | 20.65 | 93.07 | 0 | Salt 1: | CaCl2 | Vial 7 | 3332.7 | 0.05 | 5 | 136847.2 | 6.219138
72.998 | -9.85 | 39.484 | 20.8 | 214.3 | 20.65 | 96.27 | 0 | Salt 2: |  | Vial 8 | 3508.2 | 0.05 | 5 | 138119.9 | 6.27681
79.989 | -9.85 | 39.514 | 20.81 | 223.14 | 20.65 | 99.4 | 0 |  |  | Vial 9 | 3700.2 | 0.05 | 5 | 156388.4 | 7.10463
86.664 | -9.86 | 39.54 | 20.8 | 229.08 | 20.65 | 102.56 | 0 |  |  | Vial 10 | 3897.5 | 0.05 | 5 | 160189.8 | 7.276886
93.574 | -9.85 | 39.559 | 20.8 | 233.57 | 20.64 | 105.45 | 0
100.441 | -9.85 | 39.575 | 20.8 | 238.91 | 20.64 | 108.67 | 0
107.416 | -9.85 | 39.584 | 20.8 | 246 | 20.64 | 111.72 | 0
114.12 | -9.87 | 39.593 | 20.8 | 252.44 | 20.63 | 114.97 | 0
120.99 | -9.87 | 39.6 | 20.8 | 259.13 | 20.64 | 117.98 | 0
127.683 | -9.87 | 39.603 | 20.8 | 265 | 20.64 | 121.33 | 0
134.591 | -9.87 | 39.606 | 20.8 | 269.56 | 20.64 | 124.57 | 0
141.435 | -9.87 | 39.604 | 20.8 | 276.22 | 20.64 | 128.25 | 0
148.249 | -9.87 | 39.603 | 20.8 | 278.17 | 20.64 | 131.44 | 0
155.126 | -9.87 | 39.6 | 20.8 | 282.33 | 20.63 | 134.79 | 0
161.901 | -9.86 | 39.596 | 20.8 | 294.54 | 20.63 | 138.13 | 0
168.784 | -9.87 | 39.592 | 20.8 | 298.76 | 20.63 | 141.63 | 0
175.67 | -9.87 | 39.587 | 20.79 | 307.49 | 20.63 | 145.16 | 0
182.737 | -9.88 | 39.58 | 20.79 | 312.94 | 20.63 | 148.96 | 0
189.735 | -9.87 | 39.573 | 20.8 | 319.08 | 20.63 | 152.58 | 0
196.367 | -9.87 | 39.566 | 20.79 | 323.81 | 20.64 | 155.74 | 0
203.52 | -9.87 | 39.56 | 20.79 | 337.35 | 20.64 | 159.58 | 0
210.054 | -9.87 | 39.55 | 20.79 | 338.39 | 20.64 | 162.97 | 0
217.145 | -9.87 | 39.543 | 20.79 | 346.15 | 20.64 | 166.76 | 0
223.739 | -9.87 | 39.534 | 20.79 | 356.79 | 20.64 | 170 | 0
230.813 | -9.87 | 39.523 | 20.79 | 367.22 | 20.64 | 174.56 | 0
237.415 | -9.87 | 39.513 | 20.79 | 378.23 | 20.63 | 178.13 | 0
244.486 | -9.87 | 39.505 | 20.79 | 391.32 | 20.64 | 181.84 | 0
251.082 | -9.87 | 39.496 | 20.79 | 393.41 | 20.64 | 185.26 | 0
258.185 | -9.88 | 39.487 | 20.79 | 402.04 | 20.64 | 191.22 | 0
264.571 | -9.88 | 39.478 | 20.79 | 408.43 | 20.64 | 194.78 | 0
271.175 | -9.87 | 39.468 | 20.79 | 404.97 | 20.64 | 198.79 | 0
277.564 | -9.87 | 39.456 | 20.79 | 409.62 | 20.63 | 202.74 | 0
283.968 | -9.87 | 39.447 | 20.79 | 410.58 | 20.64 | 207.41 | 0
290.437 | -9.87 | 39.436 | 20.79 | 411.26 | 20.63 | 210.38 | 0
296.958 | -9.87 | 39.425 | 20.79 | 408.66 | 20.63 | 215.52 | 0
304.105 | -9.87 | 39.412 | 20.79 | 403.21 | 20.63 | 220.18 | 0
311.165 | -9.87 | 39.402 | 20.79 | 405.78 | 20.63 | 223.63 | 0
317.757 | -9.87 | 39.391 | 20.79 | 404.16 | 20.63 | 228.09 | 0
324.853 | -9.87 | 39.38 | 20.79 | 411.71 | 20.63 | 230.73 | 0
331.434 | -9.87 | 39.37 | 20.79 | 411.65 | 20.63 | 234.54 | 0
338.533 | -9.87 | 39.362 | 20.79 | 411.52 | 20.63 | 237.98 | 0
345.124 | -9.87 | 39.35 | 20.79 | 405.03 | 20.62 | 241.77 | 0
352.164 | -9.87 | 39.341 | 20.79 | 414.5 | 20.63 | 244.67 | 0
358.786 | -9.87 | 39.33 | 20.78 | 410.93 | 20.63 | 247.91 | 0
365.776 | -9.87 | 39.32 | 20.79 | 431.79 | 20.62 | 251.1 | 0
372.433 | -9.87 | 39.309 | 20.78 | 453.9 | 20.62 | 254.16 | 0
379.424 | -9.85 | 39.301 | 20.78 | 489.42 | 20.62 | 256.43 | 0
386.21 | -9.85 | 39.289 | 20.78 | 515.56 | 20.62 | 257.8 | 0
393.003 | -9.83 | 39.278 | 20.78 | 546.92 | 20.61 | 260.78 | 0
399.896 | -9.81 | 39.269 | 20.78 | 580.38 | 20.61 | 264.29 | 0
406.75 | -9.78 | 39.259 | 20.78 | 610.74 | 20.61 | 267.81 | 0
413.554 | -9.77 | 39.247 | 20.78 | 638.1 | 20.61 | 272.88 | 0
420.439 | -9.73 | 39.238 | 20.78 | 671.06 | 20.61 | 277.86 | 0
427.332 | -9.73 | 39.229 | 20.78 | 693.13 | 20.61 | 283.92 | 0
433.984 | -9.71 | 39.218 | 20.77 | 736.46 | 20.6 | 289.86 | 0
440.978 | -9.69 | 39.209 | 20.77 | 758.75 | 20.61 | 297.04 | 0
447.605 | -9.68 | 39.201 | 20.77 | 791.37 | 20.61 | 303.86 | 0
454.647 | -9.65 | 39.191 | 20.77 | 809.63 | 20.61 | 312.39 | 0
461.336 | -9.65 | 39.183 | 20.77 | 855.42 | 20.61 | 320.82 | 0
468.336 | -9.61 | 39.175 | 20.77 | 886.39 | 20.61 | 331.06 | 0
474.923 | -9.6 | 39.164 | 20.77 | 922.62 | 20.61 | 335.34 | 0
482.079 | -9.56 | 39.157 | 20.77 | 945.87 | 20.61 | 343.15 | 0
488.58 | -9.56 | 39.149 | 20.77 | 974.73 | 20.61 | 352.27 | 0
495.657 | -9.52 | 39.14 | 20.77 | 1002.22 | 20.61 | 363.68 | 0
502.258 | -9.52 | 39.133 | 20.77 | 1028.65 | 20.61 | 374.63 | 0
508.561 | -9.5 | 39.124 | 20.77 | 1051.01 | 20.61 | 384.86 | 0
515.136 | -9.47 | 39.117 | 20.77 | 1103.86 | 20.61 | 396.3 | 0
522.219 | -9.47 | 39.107 | 20.76 | 1124.74 | 20.61 | 408.86 | 0
528.811 | -9.43 | 39.101 | 20.77 | 1142.93 | 20.61 | 420.43 | 0
535.297 | -9.43 | 39.092 | 20.76 | 1190.14 | 20.61 | 432.95 | 0
542.384 | -9.39 | 39.084 | 20.76 | 1221.38 | 20.61 | 444.4 | 0
548.857 | -9.39 | 39.077 | 20.76 | 1230.74 | 20.61 | 457.68 | 0
555.259 | -9.37 | 39.07 | 20.76 | 1268.76 | 20.62 | 470.2 | 0
561.761 | -9.35 | 39.062 | 20.76 | 1276.38 | 20.62 | 480.89 | 0
568.945 | -9.35 | 39.056 | 20.76 | 1314.56 | 20.62 | 494 | 0
575.412 | -9.31 | 39.047 | 20.76 | 1334.22 | 20.62 | 509.19 | 0
582.62 | -9.31 | 39.039 | 20.76 | 1368.59 | 20.62 | 521.39 | 0
589.098 | -9.26 | 39.032 | 20.76 | 1393.68 | 20.62 | 535.91 | 0
596.165 | -9.26 | 39.025 | 20.76 | 1434.8 | 20.62 | 550.21 | 0
602.77 | -9.25 | 39.018 | 20.76 | 1464.5 | 20.62 | 553.48 | 0
609.95 | -9.22 | 39.011 | 20.76 | 1489.15 | 20.62 | 572.04 | 0
617.021 | -9.22 | 39.004 | 20.76 | 1519.74 | 20.61 | 586.36 | 0
623.535 | -9.17 | 38.997 | 20.76 | 1522.68 | 20.62 | 601.14 | 0
630.152 | -9.17 | 38.99 | 20.75 | 1553.95 | 20.61 | 601.93 | 0
637.08 | -9.13 | 38.986 | 20.76 | 1582.5 | 20.61 | 620.21 | 0
643.847 | -9.13 | 38.978 | 20.76 | 1604.45 | 20.61 | 636.97 | 0
650.699 | -9.13 | 38.973 | 20.76 | 1626.04 | 20.61 | 650.23 | 0
657.515 | -9.08 | 38.966 | 20.76 | 1671.03 | 20.62 | 661.36 | 0
664.461 | -9.09 | 38.959 | 20.75 | 1694.75 | 20.61 | 674.06 | 0
671.203 | -9.05 | 38.953 | 20.75 | 1698.38 | 20.61 | 689.69 | 0
678.076 | -9.04 | 38.947 | 20.75 | 1724.01 | 20.61 | 703.72 | 0
684.811 | -9.03 | 38.941 | 20.75 | 1758.41 | 20.61 | 719.53 | 0
691.739 | -9 | 38.936 | 20.75 | 1795.74 | 20.61 | 734.74 | 0
698.537 | -9 | 38.928 | 20.75 | 1800.14 | 20.61 | 751.12 | 0
705.497 | -8.96 | 38.922 | 20.75 | 1836.11 | 20.61 | 768.02 | 0
712.497 | -8.97 | 38.916 | 20.75 | 1881.72 | 20.61 | 782.34 | 0
719.581 | -8.94 | 38.911 | 20.75 | 1890.5 | 20.61 | 792.68 | 0
726.253 | -8.91 | 38.903 | 20.75 | 1920.38 | 20.61 | 801.01 | 0
733.24 | -8.91 | 38.897 | 20.75 | 1937.77 | 20.61 | 817.19 | 0
739.828 | -8.88 | 38.892 | 20.75 | 1961.84 | 20.61 | 830.96 | 0
746.751 | -8.87 | 38.887 | 20.75 | 1983.13 | 20.61 | 847.33 | 0
754.216 | -8.87 | 38.881 | 20.75 | 2009.55 | 20.62 | 864.79 | 0
760.751 | -8.84 | 38.875 | 20.75 | 2039.3 | 20.62 | 880.98 | 1
767.759 | -8.83 | 38.869 | 20.75 | 2059.58 | 20.63 | 883.84 | 0
774.423 | -8.76 | 38.865 | 20.75 | 2076.58 | 20.63 | 898.36 | 0
781.525 | -8.77 | 38.858 | 20.74 | 2107.56 | 20.63 | 914.64 | 0
787.985 | -8.76 | 38.854 | 20.75 | 2120.88 | 20.63 | 929.74 | 0
794.425 | -8.73 | 38.848 | 20.75 | 2143.8 | 20.64 | 943.46 | 0
800.775 | -8.72 | 38.844 | 20.75 | 2159.08 | 20.64 | 958.94 | 0
807.181 | -8.72 | 38.841 | 20.75 | 2198.8 | 20.64 | 971.26 | 0
813.631 | -8.68 | 38.833 | 20.75 | 2198.22 | 20.65 | 984.44 | 0
820.178 | -8.68 | 38.831 | 20.75 | 2195.43 | 20.64 | 995.62 | 0
826.598 | -8.66 | 38.825 | 20.75 | 2204.43 | 20.64 | 1007.05 | 0
833.092 | -8.63 | 38.819 | 20.75 | 2252.47 | 20.64 | 1026.73 | 0
840.207 | -8.63 | 38.814 | 20.75 | 2281.19 | 20.64 | 1036.98 | 0
846.646 | -8.59 | 38.81 | 20.75 | 2300.42 | 20.65 | 1051.23 | 0
853.171 | -8.59 | 38.806 | 20.75 | 2320.5 | 20.65 | 1066.22 | 0
860.396 | -8.59 | 38.8 | 20.75 | 2324.23 | 20.64 | 1080.98 | 0
867.507 | -8.54 | 38.795 | 20.75 | 2329.56 | 20.63 | 1089.77 | 0
874.062 | -8.54 | 38.79 | 20.75 | 2360.59 | 20.63 | 1104.54 | 0
881.274 | -8.52 | 38.785 | 20.74 | 2392.64 | 20.63 | 1123.18 | 0
888.452 | -8.5 | 38.78 | 20.75 | 2408.1 | 20.62 | 1138.87 | 0
894.927 | -8.5 | 38.776 | 20.74 | 2413.88 | 20.62 | 1137.52 | 0
902.002 | -8.5 | 38.773 | 20.75 | 2462.32 | 20.62 | 1144.83 | 0
908.623 | -8.47 | 38.767 | 20.74 | 2444.06 | 20.62 | 1158.47 | 0
915.635 | -8.46 | 38.764 | 20.75 | 2462.24 | 20.61 | 1172.02 | 0
922.368 | -8.46 | 38.758 | 20.74 | 2493.31 | 20.61 | 1186.55 | 0
929.234 | -8.42 | 38.754 | 20.75 | 2532.4 | 20.61 | 1199.14 | 0
936.12 | -8.42 | 38.752 | 20.74 | 2553.65 | 20.61 | 1213.35 | 0
943.02 | -8.38 | 38.747 | 20.74 | 2572.37 | 20.6 | 1227.29 | 0
949.818 | -8.37 | 38.742 | 20.74 | 2566.16 | 20.6 | 1243.2 | 0
956.551 | -8.37 | 38.738 | 20.74 | 2613.09 | 20.6 | 1255.1 | 0
963.483 | -8.33 | 38.734 | 20.74 | 2596.45 | 20.59 | 1268.67 | 0
970.357 | -8.32 | 38.729 | 20.74 | 2653.41 | 20.59 | 1284.26 | 0
977.359 | -8.32 | 38.725 | 20.74 | 2641.71 | 20.58 | 1301.49 | 0
984.414 | -8.28 | 38.721 | 20.74 | 2649.53 | 20.58 | 1298.11 | 0
991.198 | -8.28 | 38.719 | 20.74 | 2700.06 | 20.57 | 1310.31 | 0
998.179 | -8.27 | 38.714 | 20.74 | 2732.21 | 20.58 | 1322.63 | 0
1005.253 | -8.24 | 38.71 | 20.73 | 2747.75 | 20.57 | 1334.19 | 0
1011.939 | -8.24 | 38.708 | 20.74 | 2766.11 | 20.57 | 1351.16 | 0
1019.112 | -8.19 | 38.703 | 20.74 | 2741.75 | 20.57 | 1355.64 | 0
1026.155 | -8.19 | 38.7 | 20.73 | 2753.99 | 20.57 | 1366.89 | 0
1032.78 | -8.19 | 38.694 | 20.73 | 2787.54 | 20.56 | 1381.42 | 0
1039.913 | -8.19 | 38.693 | 20.73 | 2792.49 | 20.56 | 1390.1 | 0
1046.453 | -8.15 | 38.688 | 20.73 | 2847.31 | 20.56 | 1403.35 | 0
1052.939 | -8.15 | 38.685 | 20.73 | 2869.41 | 20.56 | 1415.28 | 0
1059.965 | -8.14 | 38.682 | 20.73 | 2885.12 | 20.56 | 1432.59 | 0
1066.717 | -8.11 | 38.679 | 20.73 | 2908.51 | 20.56 | 1448.95 | 0
1073.887 | -8.11 | 38.676 | 20.73 | 2926.23 | 20.56 | 1455.7 | 0
1081.144 | -8.07 | 38.672 | 20.73 | 2939.26 | 20.56 | 1464.4 | 0
1088.221 | -8.07 | 38.668 | 20.72 | 2961.27 | 20.56 | 1483.52 | 0
1094.714 | -8.07 | 38.667 | 20.72 | 2991.52 | 20.56 | 1487.76 | 0
1101.094 | -8.02 | 38.663 | 20.73 | 2986.78 | 20.56 | 1490.93 | 0
1107.513 | -8.02 | 38.66 | 20.72 | 2999.41 | 20.57 | 1510.23 | 0
1113.824 | -8.02 | 38.657 | 20.72 | 3003.52 | 20.57 | 1516.49 | 0
1120.33 | -7.98 | 38.653 | 20.72 | 3030.91 | 20.57 | 1529.1 | 0
1126.808 | -7.97 | 38.648 | 20.72 | 3027.33 | 20.57 | 1535.45 | 0
1133.37 | -7.97 | 38.645 | 20.72 | 3051.05 | 20.57 | 1539.39 | 0
1140.351 | -7.93 | 38.642 | 20.72 | 3035.51 | 20.56 | 1553.91 | 0
1146.858 | -7.93 | 38.64 | 20.72 | 3060.05 | 20.56 | 1566.41 | 0
1153.359 | -7.93 | 38.637 | 20.72 | 3080.63 | 20.57 | 1577.39 | 0
1160.446 | -7.89 | 38.635 | 20.72 | 3137.06 | 20.57 | 1588.09 | 0
1167.15 | -7.88 | 38.631 | 20.72 | 3111.66 | 20.56 | 1601.24 | 0
1174.2 | -7.88 | 38.629 | 20.72 | 3159.89 | 20.56 | 1613.09 | 0
1180.786 | -7.88 | 38.628 | 20.71 | 3177.24 | 20.56 | 1622.74 | 0
1187.695 | -7.87 | 38.626 | 20.71 | 3166.8 | 20.56 | 1629.82 | 0
1194.46 | -7.85 | 38.624 | 20.71 | 3152.2 | 20.56 | 1642.15 | 0
1201.402 | -7.84 | 38.62 | 20.71 | 3191.87 | 20.56 | 1650.96 | 1
1208.158 | -7.81 | 38.617 | 20.71 | 3228.05 | 20.56 | 1662.63 | 0
1215.109 | -7.82 | 38.615 | 20.71 | 3242.83 | 20.56 | 1675 | 0
1221.779 | -7.81 | 38.613 | 20.71 | 3266.23 | 20.56 | 1690.64 | 0
1228.792 | -7.77 | 38.609 | 20.71 | 3278.66 | 20.55 | 1688.01 | 0
1235.952 | -7.77 | 38.607 | 20.71 | 3287.41 | 20.55 | 1694.43 | 0
1242.725 | -7.77 | 38.604 | 20.71 | 3311.27 | 20.55 | 1705.31 | 0
1249.582 | -7.73 | 38.602 | 20.71 | 3280.63 | 20.54 | 1716.34 | 0
1256.616 | -7.73 | 38.601 | 20.71 | 3309.59 | 20.54 | 1730.59 | 0
1263.785 | -7.73 | 38.597 | 20.7 | 3367.83 | 20.54 | 1742.39 | 0
1270.436 | -7.68 | 38.594 | 20.7 | 3334.05 | 20.55 | 1751.21 | 0
1277.424 | -7.68 | 38.594 | 20.7 | 3324.88 | 20.54 | 1768.29 | 0
1284.024 | -7.69 | 38.591 | 20.7 | 3336.21 | 20.54 | 1748.86 | 0
1291.023 | -7.64 | 38.585 | 20.7 | 3349.27 | 20.54 | 1777.57 | 0
1297.771 | -7.64 | 38.584 | 20.7 | 3408.92 | 20.54 | 1790.9 | 0
1304.757 | -7.64 | 38.582 | 20.7 | 3427.03 | 20.54 | 1798.12 | 0
1311.337 | -7.59 | 38.581 | 20.7 | 3401.27 | 20.55 | 1806.71 | 0
1318.439 | -7.59 | 38.576 | 20.7 | 3414.85 | 20.55 | 1822.37 | 0
1325.041 | -7.59 | 38.573 | 20.7 | 3487.01 | 20.54 | 1825.97 | 0
1332.212 | -7.59 | 38.572 | 20.7 | 3453.95 | 20.54 | 1842.85 | 0
1338.63 | -7.59 | 38.571 | 20.69 | 3444.82 | 20.54 | 1820.64 | 0
1345.079 | -7.56 | 38.568 | 20.7 | 3495.51 | 20.54 | 1855.58 | 0
1351.587 | -7.55 | 38.566 | 20.69 | 3512.92 | 20.54 | 1869.31 | 0
1358.766 | -7.55 | 38.563 | 20.69 | 3559.62 | 20.54 | 1880.63 | 0
1365.138 | -7.51 | 38.561 | 20.69 | 3539.86 | 20.54 | 1878.91 | 0
1371.614 | -7.51 | 38.56 | 20.69 | 3544.56 | 20.53 | 1887.94 | 0
1378.063 | -7.51 | 38.558 | 20.69 | 3567.87 | 20.54 | 1900.29 | 0
1384.553 | -7.47 | 38.556 | 20.69 | 3556.68 | 20.54 | 1908.49 | 0
1391.726 | -7.46 | 38.555 | 20.69 | 3599.7 | 20.53 | 1911.48 | 0
1398.105 | -7.46 | 38.552 | 20.69 | 3611.19 | 20.53 | 1909.59 | 0
1404.672 | -7.42 | 38.552 | 20.69 | 3629.92 | 20.52 | 1935.06 | 0
1411.704 | -7.42 | 38.55 | 20.69 | 3630.13 | 20.52 | 1940.49 | 0
1418.256 | -7.42 | 38.548 | 20.69 | 3639.96 | 20.53 | 1949.76 | 0
1425.344 | -7.42 | 38.546 | 20.69 | 3625.35 | 20.52 | 1958.44 | 0
1431.967 | -7.38 | 38.543 | 20.69 | 3658.65 | 20.52 | 1970.85 | 0
1439.116 | -7.38 | 38.542 | 20.69 | 3676.16 | 20.53 | 1952.53 | 0
1446.19 | -7.38 | 38.539 | 20.68 | 3671.52 | 20.53 | 1981.3 | 0
1452.874 | -7.34 | 38.538 | 20.68 | 3683.27 | 20.52 | 1992.28 | 0
1459.863 | -7.33 | 38.536 | 20.68 | 3700.46 | 20.52 | 2003.64 | 0
1466.637 | -7.34 | 38.534 | 20.69 | 3717.47 | 20.52 | 2012.13 | 0
1473.555 | -7.29 | 38.533 | 20.68 | 3732.5 | 20.53 | 2019.86 | 0
1480.183 | -7.29 | 38.53 | 20.68 | 3763.13 | 20.52 | 2028.29 | 0
1487.217 | -7.29 | 38.532 | 20.68 | 3777.9 | 20.52 | 2039.9 | 0
1493.991 | -7.25 | 38.529 | 20.68 | 3778.51 | 20.52 | 2051.13 | 0
1500.838 | -7.25 | 38.529 | 20.68 | 3778.2 | 20.52 | 2030.84 | 0
1507.654 | -7.25 | 38.529 | 20.68 | 3786.73 | 20.52 | 2062.62 | 0
1514.528 | -7.21 | 38.525 | 20.68 | 3816.03 | 20.52 | 2073.42 | 0
1521.276 | -7.2 | 38.524 | 20.68 | 3785.6 | 20.51 | 2082.42 | 0
1528.185 | -7.2 | 38.523 | 20.68 | 3833.05 | 20.52 | 2091.45 | 0
1534.989 | -7.19 | 38.521 | 20.68 | 3795.69 | 20.51 | 2103.09 | 0
1541.887 | -7.15 | 38.519 | 20.67 | 3845.9 | 20.51 | 2100.43 | 0
1548.975 | -7.16 | 38.518 | 20.67 | 3867.35 | 20.51 | 2111.67 | 0
1556.035 | -7.15 | 38.516 | 20.67 | 3820.19 | 20.51 | 2120.86 | 0
1562.627 | -7.11 | 38.514 | 20.67 | 3881.65 | 20.51 | 2131.85 | 0
1569.673 | -7.11 | 38.514 | 20.67 | 3913.96 | 20.51 | 2143.25 | 0
1576.376 | -7.11 | 38.511 | 20.67 | 3885.77 | 20.51 | 2108.68 | 0
1583.59 | -7.11 | 38.511 | 20.67 | 3897.06 | 20.51 | 2146.58 | 0
1590.551 | -7.11 | 38.508 | 20.67 | 3937.32 | 20.51 | 2156.63 | 0
1597.272 | -7.08 | 38.505 | 20.67 | 3930.94 | 20.51 | 2162.55 | 0
1604.371 | -7.08 | 38.505 | 20.67 | 3978.69 | 20.51 | 2178.52 | 0
1611.572 | -7.07 | 38.503 | 20.67 | 3955.64 | 20.52 | 2189.97 | 0
1618.044 | -7.03 | 38.504 | 20.66 | 3957.04 | 20.52 | 2197.7 | 0
1625.248 | -7.03 | 38.503 | 20.66 | 3982.39 | 20.52 | 2201.62 | 0
1631.719 | -7.03 | 38.5 | 20.67 | 3994.31 | 20.52 | 2216.03 | 0
1638.912 | -6.98 | 38.499 | 20.66 | 3939.58 | 20.52 | 2218.11 | 0
1645.365 | -6.99 | 38.498 | 20.66 | 4006.63 | 20.52 | 2235.24 | 0
1651.794 | -6.99 | 38.496 | 20.66 | 4046.62 | 20.52 | 2213.31 | 0
1658.227 | -6.94 | 38.495 | 20.66 | 4003.94 | 20.51 | 2233.85 | 0
1664.787 | -6.94 | 38.493 | 20.66 | 4015.47 | 20.52 | 2246.92 | 0
1671.845 | -6.94 | 38.494 | 20.66 | 4066.06 | 20.52 | 2260.24 | 0
1678.47 | -6.9 | 38.491 | 20.67 | 4090.56 | 20.51 | 2267.6 | 0
1685.582 | -6.9 | 38.49 | 20.66 | 4055.59 | 20.51 | 2272.36 | 0
1692.775 | -6.9 | 38.489 | 20.66 | 4097.57 | 20.51 | 2284.65 | 0
1699.987 | -6.9 | 38.488 | 20.66 | 4118.18 | 20.51 | 2248.13 | 0
1707.167 | -6.9 | 38.486 | 20.66 | 4055.16 | 20.51 | 2289.46 | 0
1713.767 | -6.86 | 38.485 | 20.66 | 4057.7 | 20.51 | 2298.39 | 0
1720.774 | -6.86 | 38.482 | 20.66 | 4117.81 | 20.52 | 2303.53 | 0
1727.513 | -6.86 | 38.483 | 20.65 | 4131.9 | 20.52 | 2313.43 | 0
1734.404 | -6.81 | 38.481 | 20.65 | 4163.89 | 20.52 | 2325 | 1
1741.156 | -6.81 | 38.479 | 20.66 | 4150.22 | 20.52 | 2332.61 | 0
1748.075 | -6.8 | 38.478 | 20.65 | 4110.17 | 20.53 | 2336.66 | 0
1754.76 | -6.8 | 38.477 | 20.65 | 4161.16 | 20.53 | 2352.96 | 0
1761.692 | -6.76 | 38.476 | 20.65 | 4197.21 | 20.53 | 2356.63 | 0
1768.393 | -6.76 | 38.476 | 20.65 | 4180.61 | 20.53 | 2356.9 | 0
1775.28 | -6.76 | 38.473 | 20.65 | 4214.85 | 20.53 | 2370.91 | 0
1782.175 | -6.72 | 38.473 | 20.65 | 4187.63 | 20.54 | 2369.92 | 0
1789.043 | -6.72 | 38.473 | 20.65 | 4169.44 | 20.54 | 2378.74 | 0
1795.825 | -6.72 | 38.471 | 20.65 | 4219.64 | 20.53 | 2388.55 | 0
1802.724 | -6.67 | 38.469 | 20.65 | 4251.95 | 20.54 | 2398.27 | 0
1809.972 | -6.67 | 38.469 | 20.65 | 4236.35 | 20.53 | 2410.9 | 0
1817.209 | -6.67 | 38.467 | 20.65 | 4267.7 | 20.53 | 2407.04 | 0
1824.332 | -6.63 | 38.468 | 20.65 | 4253.77 | 20.54 | 2416.01 | 0
1831.324 | -6.63 | 38.464 | 20.64 | 4275.82 | 20.53 | 2423.23 | 0
1837.933 | -6.63 | 38.463 | 20.65 | 4251.69 | 20.52 | 2437.29 | 0
1844.896 | -6.63 | 38.463 | 20.64 | 4267.67 | 20.52 | 2420.93 | 0
1851.581 | -6.58 | 38.463 | 20.64 | 4272.6 | 20.52 | 2444.58 | 0
1858.662 | -6.58 | 38.461 | 20.64 | 4264.31 | 20.52 | 2444.77 | 0
1865.239 | -6.58 | 38.457 | 20.64 | 4312.58 | 20.52 | 2455.51 | 0
1872.426 | -6.59 | 38.455 | 20.64 | 4335.3 | 20.51 | 2464.54 | 0
1879.584 | -6.56 | 38.456 | 20.64 | 4332.61 | 20.51 | 2469.93 | 0
1886.159 | -6.55 | 38.454 | 20.64 | 4290.43 | 20.51 | 2481.43 | 0
1893.279 | -6.55 | 38.454 | 20.64 | 4338.62 | 20.51 | 2479.86 | 0
1899.857 | -6.54 | 38.452 | 20.64 | 4368.75 | 20.51 | 2495.94 | 0
1907.073 | -6.51 | 38.452 | 20.64 | 4359.48 | 20.51 | 2498.98 | 0
1914.17 | -6.51 | 38.451 | 20.64 | 4386.5 | 20.51 | 2500.75 | 0
1920.675 | -6.51 | 38.449 | 20.64 | 4357.48 | 20.51 | 2511.93 | 0
1927.012 | -6.47 | 38.448 | 20.64 | 4365.25 | 20.52 | 2505.38 | 0
1933.596 | -6.47 | 38.446 | 20.64 | 4389.98 | 20.52 | 2512.52 | 0
1940.828 | -6.46 | 38.444 | 20.63 | 4410.41 | 20.52 | 2528.89 | 0
1948.036 | -6.42 | 38.445 | 20.64 | 4436.74 | 20.53 | 2530.07 | 0
1955.068 | -6.42 | 38.444 | 20.63 | 4410.14 | 20.52 | 2533.29 | 0
1961.7 | -6.42 | 38.443 | 20.63 | 4390.8 | 20.53 | 2547.3 | 0
1968.886 | -6.4 | 38.443 | 20.63 | 4450.75 | 20.53 | 2553.21 | 0
1976.101 | -6.37 | 38.441 | 20.63 | 4447.47 | 20.53 | 2545.57 | 0
1982.631 | -6.37 | 38.441 | 20.63 | 4471.07 | 20.53 | 2563.36 | 0
1989.775 | -6.37 | 38.44 | 20.63 | 4436.2 | 20.53 | 2571.47 | 0
1996.982 | -6.37 | 38.442 | 20.63 | 4489.29 | 20.53 | 2575.46 | 0
2003.693 | -6.33 | 38.445 | 20.63 | 4462.2 | 20.53 | 2588.19 | 0
2010.725 | -6.33 | 38.447 | 20.63 | 4432.74 | 20.52 | 2592.73 | 0
2017.828 | -6.34 | 38.448 | 20.63 | 4487.59 | 20.53 | 2597.65 | 0
2024.423 | -6.3 | 38.449 | 20.63 | 4480.73 | 20.53 | 2603.06 | 0
2031.488 | -6.29 | 38.449 | 20.63 | 4479.14 | 20.53 | 2611.86 | 0
2038.081 | -6.29 | 38.451 | 20.63 | 4486.19 | 20.53 | 2618.8 | 0
2045.059 | -6.29 | 38.452 | 20.63 | 4498.62 | 20.53 | 2625.04 | 0
2051.831 | -6.25 | 38.454 | 20.63 | 4450.04 | 20.53 | 2600.21 | 0
2058.704 | -6.24 | 38.454 | 20.63 | 4493.36 | 20.53 | 2626.63 | 0
2065.504 | -6.25 | 38.456 | 20.63 | 4497.41 | 20.53 | 2636.55 | 0
2072.466 | -6.2 | 38.457 | 20.63 | 4494.05 | 20.53 | 2642.73 | 0
2079.626 | -6.2 | 38.456 | 20.63 | 4490.81 | 20.53 | 2649.21 | 0
2086.464 | -6.2 | 38.458 | 20.63 | 4497.19 | 20.53 | 2655.78 | 0
2093.233 | -6.16 | 38.458 | 20.63 | 4500.09 | 20.53 | 2632.2 | 0
2100.199 | -6.16 | 38.459 | 20.63 | 4474 | 20.53 | 2612.55 | 0
2106.885 | -6.15 | 38.459 | 20.63 | 4538.06 | 20.53 | 2665.05 | 0
2113.797 | -6.15 | 38.46 | 20.63 | 4511.12 | 20.53 | 2669.39 | 0
2120.535 | -6.11 | 38.46 | 20.63 | 4525.16 | 20.53 | 2675.5 | 0
2127.554 | -6.11 | 38.462 | 20.63 | 4549.27 | 20.53 | 2677.98 | 0
2134.229 | -6.11 | 38.461 | 20.63 | 4493.67 | 20.53 | 2680.72 | 0
2141.377 | -6.07 | 38.462 | 20.63 | 4513.29 | 20.52 | 2695.81 | 0
2148.483 | -6.07 | 38.462 | 20.63 | 4475.43 | 20.52 | 2696.69 | 0
2155.073 | -6.07 | 38.463 | 20.63 | 4540.24 | 20.53 | 2703.56 | 0
2162.228 | -6.05 | 38.464 | 20.62 | 4557.15 | 20.52 | 2706.09 | 0
2169.435 | -6.02 | 38.464 | 20.63 | 4544.62 | 20.52 | 2708.8 | 0
2175.965 | -6.02 | 38.464 | 20.63 | 4520.24 | 20.51 | 2722.42 | 0
2183.093 | -6.02 | 38.462 | 20.63 | 4572.62 | 20.51 | 2728.49 | 0
2189.679 | -6.02 | 38.463 | 20.63 | 4547.29 | 20.51 | 2734.46 | 0
2196.748 | -6 | 38.465 | 20.63 | 4566.8 | 20.52 | 2695.37 | 0
2203.164 | -5.98 | 38.464 | 20.63 | 4563.86 | 20.52 | 2733.73 | 0
2209.729 | -5.98 | 38.464 | 20.63 | 4578.73 | 20.51 | 2742.74 | 0
2216.84 | -5.98 | 38.464 | 20.63 | 4532.13 | 20.51 | 2742.06 | 0
2223.229 | -5.97 | 38.464 | 20.63 | 4576.68 | 20.51 | 2740.63 | 0
2229.827 | -5.94 | 38.465 | 20.63 | 4562.31 | 20.51 | 2738.22 | 0
2236.981 | -5.94 | 38.465 | 20.63 | 4577.74 | 20.5 | 2746.63 | 0
2244.08 | -5.94 | 38.468 | 20.63 | 4601.09 | 20.5 | 2754.32 | 0
2250.763 | -5.9 | 38.468 | 20.62 | 4589.26 | 20.5 | 2761.3 | 0
2257.849 | -5.9 | 38.469 | 20.62 | 4548.44 | 20.5 | 2762.53 | 0
2264.982 | -5.9 | 38.466 | 20.62 | 4592.36 | 20.5 | 2772.69 | 0
2271.646 | -5.86 | 38.47 | 20.63 | 4595.02 | 20.5 | 2769.88 | 0
2278.65 | -5.86 | 38.469 | 20.63 | 4603.02 | 20.51 | 2772.79 | 0
2285.26 | -5.86 | 38.47 | 20.62 | 4575.66 | 20.51 | 2777.82 | 0
2292.346 | -5.84 | 38.469 | 20.63 | 4603.58 | 20.51 | 2788.92 | 0
2299.501 | -5.81 | 38.469 | 20.63 | 4604.55 | 20.51 | 2778.34 | 1
2306.226 | -5.81 | 38.469 | 20.62 | 4607.59 | 20.51 | 2786.07 | 0
2313.171 | -5.81 | 38.468 | 20.62 | 4637.16 | 20.5 | 2792.15 | 0
2319.97 | -5.77 | 38.469 | 20.62 | 4633.71 | 20.51 | 2796.58 | 0
2326.798 | -5.77 | 38.468 | 20.62 | 4601.88 | 20.5 | 2793.45 | 0
2333.655 | -5.77 | 38.469 | 20.62 | 4573.13 | 20.5 | 2797.07 | 0
2340.407 | -5.76 | 38.468 | 20.62 | 4599.69 | 20.5 | 2802.23 | 0
2347.399 | -5.73 | 38.467 | 20.62 | 4632.85 | 20.5 | 2805.54 | 0
2354.697 | -5.73 | 38.47 | 20.62 | 4617.71 | 20.5 | 2810.81 | 0
2361.779 | -5.73 | 38.467 | 20.62 | 4663 | 20.5 | 2806.71 | 0
2368.65 | -5.73 | 38.468 | 20.62 | 4589.12 | 20.5 | 2815.33 | 0
2375.818 | -5.72 | 38.468 | 20.62 | 4606.91 | 20.51 | 2820.95 | 0
2382.864 | -5.69 | 38.466 | 20.62 | 4613.95 | 20.5 | 2823.02 | 0
2390.147 | -5.69 | 38.468 | 20.61 | 4600.25 | 20.5 | 2816.98 | 0
2397.318 | -5.68 | 38.467 | 20.62 | 4587.45 | 20.51 | 2823.29 | 0
2404.493 | -5.64 | 38.466 | 20.62 | 4633.03 | 20.51 | 2822.28 | 0
2411.198 | -5.64 | 38.465 | 20.62 | 4659.3 | 20.51 | 2818.54 | 0
2418.333 | -5.64 | 38.467 | 20.62 | 4672.86 | 20.51 | 2831.45 | 0
2425.443 | -5.64 | 38.467 | 20.62 | 4644.28 | 20.51 | 2830.57 | 0
2432.038 | -5.64 | 38.466 | 20.62 | 4668.48 | 20.52 | 2833.46 | 0
2439.364 | -5.6 | 38.465 | 20.62 | 4651.91 | 20.52 | 2837.76 | 0
2446.357 | -5.6 | 38.465 | 20.62 | 4691.42 | 20.52 | 2847.71 | 0
2452.954 | -5.6 | 38.459 | 20.62 | 4672.8 | 20.52 | 2838.88 | 0
2460.1 | -5.56 | 38.459 | 20.62 | 4628.21 | 20.51 | 2855.48 | 0
2467.328 | -5.56 | 38.458 | 20.62 | 4624.65 | 20.51 | 2842.39 | 0
2474.471 | -5.56 | 38.459 | 20.62 | 4641.24 | 20.51 | 2865.17 | 0
2480.966 | -5.56 | 38.458 | 20.62 | 4666.05 | 20.51 | 2855.94 | 0
2487.485 | -5.53 | 38.458 | 20.62 | 4641.15 | 20.5 | 2859.23 | 0
2494.578 | -5.53 | 38.457 | 20.62 | 4676.14 | 20.51 | 2870.23 | 0
2501.094 | -5.53 | 38.456 | 20.62 | 4681.55 | 20.51 | 2865.27 | 0
2508.303 | -5.53 | 38.456 | 20.62 | 4649.04 | 20.51 | 2869.68 | 0
2515.381 | -5.48 | 38.455 | 20.62 | 4640.06 | 20.51 | 2874.11 | 0
2522.062 | -5.48 | 38.455 | 20.62 | 4692.47 | 20.5 | 2878.28 | 0
2529.089 | -5.49 | 38.455 | 20.62 | 4722.27 | 20.5 | 2888.71 | 0
2535.857 | -5.44 | 38.454 | 20.62 | 4734.36 | 20.5 | 2880.77 | 0
2542.935 | -5.44 | 38.454 | 20.62 | 4738.12 | 20.5 | 2885.16 | 0
2549.98 | -5.44 | 38.453 | 20.62 | 4680.09 | 20.5 | 2888.72 | 0
2556.645 | -5.44 | 38.452 | 20.62 | 4683.99 | 20.5 | 2891.02 | 0
2563.571 | -5.4 | 38.454 | 20.62 | 4672.7 | 20.5 | 2885.67 | 0
2570.282 | -5.4 | 38.452 | 20.62 | 4683.08 | 20.5 | 2889.62 | 0
2577.216 | -5.4 | 38.451 | 20.62 | 4731.85 | 20.49 | 2893.89 | 0
2584.021 | -5.4 | 38.452 | 20.62 | 4735.35 | 20.49 | 2895.2 | 0
2590.841 | -5.37 | 38.45 | 20.62 | 4693.06 | 20.5 | 2897.76 | 0
2597.798 | -5.36 | 38.451 | 20.62 | 4733.19 | 20.5 | 2900.27 | 0
2604.947 | -5.36 | 38.451 | 20.62 | 4729.3 | 20.5 | 2907.72 | 0
2611.834 | -5.32 | 38.449 | 20.62 | 4705.75 | 20.49 | 2908.38 | 0
2619.015 | -5.32 | 38.45 | 20.62 | 4714.96 | 20.49 | 2914.18 | 0
2626.337 | -5.32 | 38.45 | 20.62 | 4704.43 | 20.49 | 2917.66 | 0
2633.434 | -5.32 | 38.448 | 20.62 | 4767.92 | 20.49 | 2930.32 | 0
2640.356 | -5.27 | 38.447 | 20.62 | 4749.8 | 20.49 | 2927.04 | 0
2647.127 | -5.27 | 38.448 | 20.62 | 4777.35 | 20.49 | 2931.93 | 0
2654.246 | -5.28 | 38.446 | 20.62 | 4766.24 | 20.49 | 2894.45 | 0
2661.368 | -5.23 | 38.447 | 20.62 | 4762.66 | 20.49 | 2927.97 | 0
2668.563 | -5.23 | 38.446 | 20.62 | 4748.31 | 20.49 | 2928.26 | 0
2675.241 | -5.24 | 38.445 | 20.61 | 4730.13 | 20.49 | 2928.99 | 0
2682.397 | -5.22 | 38.445 | 20.61 | 4790.89 | 20.49 | 2930.05 | 0
2689.561 | -5.19 | 38.444 | 20.61 | 4736.81 | 20.49 | 2919.12 | 0
2696.756 | -5.19 | 38.446 | 20.62 | 4742.87 | 20.49 | 2943.05 | 0
2703.194 | -5.19 | 38.446 | 20.62 | 4752.75 | 20.49 | 2937.68 | 0
2709.659 | -5.15 | 38.445 | 20.62 | 4734.54 | 20.49 | 2931.34 | 0
2716.051 | -5.15 | 38.444 | 20.61 | 4766.52 | 20.5 | 2939.76 | 0
2722.576 | -5.15 | 38.444 | 20.62 | 4811.06 | 20.49 | 2945.99 | 0
2729.775 | -5.14 | 38.445 | 20.61 | 4790.29 | 20.49 | 2950.95 | 0
2736.959 | -5.11 | 38.447 | 20.61 | 4748.99 | 20.48 | 2949.57 | 0
2743.493 | -5.11 | 38.447 | 20.61 | 4760.34 | 20.49 | 2960.42 | 0
2750.615 | -5.11 | 38.445 | 20.62 | 4809.09 | 20.49 | 2956.46 | 0
2757.158 | -5.1 | 38.445 | 20.61 | 4818.44 | 20.49 | 2957.54 | 0
2764.452 | -5.06 | 38.446 | 20.61 | 4788.7 | 20.48 | 2969.31 | 0
2771.538 | -5.07 | 38.446 | 20.62 | 4809.01 | 20.48 | 2963.72 | 0
2778.654 | -5.06 | 38.445 | 20.61 | 4813.48 | 20.48 | 2971.52 | 0
2785.119 | -5.07 | 38.446 | 20.61 | 4823.56 | 20.47 | 2936.17 | 0
2791.659 | -5.02 | 38.444 | 20.61 | 4828.26 | 20.47 | 2975.3 | 0
2798.745 | -5.03 | 38.443 | 20.61 | 4782.33 | 20.47 | 2975.71 | 0
2805.361 | -5.02 | 38.443 | 20.61 | 4783.59 | 20.47 | 2977.83 | 0
2812.373 | -4.98 | 38.442 | 20.61 | 4802.45 | 20.47 | 2976.3 | 0
2819.171 | -4.97 | 38.441 | 20.61 | 4831.74 | 20.46 | 2980.28 | 0
2826.339 | -4.98 | 38.439 | 20.61 | 4836.15 | 20.47 | 2985 | 0
2833.336 | -4.98 | 38.438 | 20.61 | 4782.76 | 20.46 | 2988.96 | 0
2840.514 | -4.93 | 38.438 | 20.61 | 4815.01 | 20.46 | 2993.79 | 0
2847.7 | -4.93 | 38.439 | 20.61 | 4873.57 | 20.45 | 2957.69 | 0
2854.452 | -4.93 | 38.437 | 20.61 | 4882.73 | 20.45 | 2994.44 | 0
2861.39 | -4.89 | 38.437 | 20.61 | 4874.96 | 20.45 | 2991.56 | 0
2868.513 | -4.89 | 38.437 | 20.61 | 4848.02 | 20.45 | 2992.87 | 0
2875.485 | -4.89 | 38.436 | 20.61 | 4859.09 | 20.45 | 2996.32 | 0
2882.291 | -4.89 | 38.437 | 20.61 | 4872.29 | 20.45 | 2997.57 | 0
2889.551 | -4.89 | 38.437 | 20.61 | 4854.34 | 20.44 | 3001.67 | 0
2896.709 | -4.85 | 38.435 | 20.61 | 4839.12 | 20.45 | 3004.86 | 0
2903.973 | -4.85 | 38.435 | 20.6 | 4856.71 | 20.44 | 3011.29 | 0
2911.192 | -4.85 | 38.435 | 20.61 | 4853.83 | 20.45 | 3020.13 | 0
2918.374 | -4.8 | 38.434 | 20.61 | 4857.06 | 20.45 | 2973.71 | 1
2925.612 | -4.8 | 38.433 | 20.6 | 4896.13 | 20.44 | 3010.23 | 0
2932.857 | -4.8 | 38.432 | 20.6 | 4832.91 | 20.45 | 3015.99 | 0
2939.989 | -4.8 | 38.433 | 20.6 | 4895.49 | 20.45 | 3020.6 | 0
2947.191 | -4.8 | 38.433 | 20.61 | 4893.9 | 20.44 | 3020.92 | 0
2954.397 | -4.77 | 38.431 | 20.6 | 4893.98 | 20.44 | 3019.62 | 0
2961.574 | -4.77 | 38.432 | 20.61 | 4882.18 | 20.45 | 3017.42 | 0
2968.163 | -4.77 | 38.43 | 20.6 | 4884.05 | 20.44 | 3018.39 | 0
2975.533 | -4.72 | 38.43 | 20.6 | 4923.31 | 20.44 | 3033.01 | 0
2982.517 | -4.73 | 38.431 | 20.6 | 4870.56 | 20.44 | 3027.41 | 0
2989.003 | -4.72 | 38.428 | 20.6 | 4884.88 | 20.44 | 3036.76 | 0
2996.1 | -4.72 | 38.429 | 20.6 | 4873.87 | 20.44 | 3032.18 | 0
3002.751 | -4.68 | 38.428 | 20.6 | 4936.73 | 20.44 | 3044.1 | 0
3009.899 | -4.68 | 38.429 | 20.6 | 4920.31 | 20.44 | 3033.74 | 0
3017.08 | -4.68 | 38.428 | 20.6 | 4930.8 | 20.44 | 3036.79 | 0
3024.271 | -4.63 | 38.427 | 20.6 | 4926.71 | 20.43 | 3040.07 | 0
3030.805 | -4.63 | 38.428 | 20.6 | 4942.05 | 20.42 | 3041.91 | 0
3037.945 | -4.64 | 38.427 | 20.6 | 4882.81 | 20.41 | 3050.51 | 0
3045.231 | -4.59 | 38.427 | 20.6 | 4926.1 | 20.41 | 3048.95 | 0
3052.43 | -4.59 | 38.425 | 20.6 | 4938.36 | 20.41 | 3020.73 | 0
3059.787 | -4.59 | 38.425 | 20.6 | 4935.3 | 20.41 | 3059.23 | 0
3066.976 | -4.59 | 38.426 | 20.6 | 4933.83 | 20.4 | 3053.6 | 0
3074.118 | -4.55 | 38.427 | 20.6 | 4932.57 | 20.4 | 3055.08 | 0
3081.375 | -4.55 | 38.427 | 20.59 | 4958.28 | 20.39 | 3059.9 | 0
3088.459 | -4.55 | 38.425 | 20.59 | 4940.56 | 20.4 | 3061.02 | 0
3095.25 | -4.54 | 38.427 | 20.59 | 4902.62 | 20.4 | 3065.14 | 0
3102.135 | -4.53 | 38.424 | 20.59 | 4949.91 | 20.4 | 3065.7 | 0
3109.013 | -4.51 | 38.425 | 20.59 | 4919.37 | 20.4 | 3068.59 | 0
3116.183 | -4.51 | 38.425 | 20.59 | 4933.03 | 20.4 | 3070.58 | 0
3123.148 | -4.51 | 38.425 | 20.59 | 4926.77 | 20.4 | 3073.68 | 0
3130.227 | -4.47 | 38.426 | 20.59 | 4980.06 | 20.4 | 3082.88 | 0
3137.126 | -4.46 | 38.424 | 20.59 | 4948.56 | 20.4 | 3068.2 | 0
3143.909 | -4.46 | 38.422 | 20.59 | 4914.11 | 20.4 | 3076.34 | 0
3151.064 | -4.42 | 38.423 | 20.59 | 4981.08 | 20.4 | 3079.12 | 0
3158.054 | -4.42 | 38.422 | 20.59 | 4959.66 | 20.41 | 3084.17 | 0
3164.802 | -4.42 | 38.423 | 20.59 | 4936.94 | 20.41 | 3092.97 | 0
3171.862 | -4.42 | 38.422 | 20.59 | 5006.14 | 20.4 | 3085.5 | 0
3179.22 | -4.41 | 38.423 | 20.58 | 4927.23 | 20.4 | 3092.46 | 0
3186.566 | -4.38 | 38.42 | 20.58 | 4940.45 | 20.41 | 3098.68 | 0
3193.621 | -4.38 | 38.419 | 20.59 | 4951.52 | 20.4 | 3096.25 | 0
3200.788 | -4.38 | 38.419 | 20.59 | 4965.5 | 20.41 | 3099.89 | 0
3207.942 | -4.33 | 38.419 | 20.58 | 4962.52 | 20.41 | 3099.23 | 0
3214.577 | -4.34 | 38.418 | 20.58 | 4970.94 | 20.41 | 3110.29 | 0
3221.768 | -4.34 | 38.417 | 20.58 | 4980.44 | 20.41 | 3116.57 | 0
3228.889 | -4.34 | 38.417 | 20.58 | 4989.3 | 20.4 | 3117.02 | 0
3235.403 | -4.34 | 38.417 | 20.58 | 4988.82 | 20.41 | 3117.66 | 0
3242.576 | -4.3 | 38.416 | 20.58 | 4976.45 | 20.41 | 3105.7 | 0
3249.091 | -4.3 | 38.415 | 20.58 | 5016.48 | 20.4 | 3119.12 | 0
3256.336 | -4.3 | 38.415 | 20.58 | 5005.26 | 20.4 | 3109.15 | 0
3263.644 | -4.26 | 38.415 | 20.58 | 5001.55 | 20.4 | 3109.01 | 0
3270.696 | -4.26 | 38.415 | 20.58 | 4984.26 | 20.4 | 3119.16 | 0
3277.939 | -4.26 | 38.414 | 20.58 | 5020.98 | 20.41 | 3112.98 | 0
3285.103 | -4.25 | 38.413 | 20.58 | 4972.61 | 20.41 | 3117.41 | 0
3291.697 | -4.21 | 38.415 | 20.58 | 5014.65 | 20.41 | 3118.94 | 0
3298.906 | -4.21 | 38.412 | 20.58 | 5043.6 | 20.4 | 3119.85 | 0
3305.971 | -4.22 | 38.413 | 20.58 | 4987.8 | 20.4 | 3124.08 | 0
3312.694 | -4.17 | 38.411 | 20.58 | 5039.39 | 20.4 | 3134.8 | 0
3319.889 | -4.17 | 38.413 | 20.58 | 5007.68 | 20.4 | 3129.61 | 0
3326.906 | -4.17 | 38.411 | 20.58 | 5014.05 | 20.39 | 3135.21 | 0
3334.1 | -4.17 | 38.411 | 20.57 | 5003.73 | 20.39 | 3138.88 | 0
3341.458 | -4.13 | 38.412 | 20.57 | 5015.61 | 20.39 | 3097.23 | 0
3348.647 | -4.13 | 38.412 | 20.58 | 5049.75 | 20.39 | 3135.76 | 0
3355.812 | -4.13 | 38.41 | 20.57 | 5039.05 | 20.39 | 3145.1 | 0
3362.942 | -4.13 | 38.41 | 20.57 | 5013.78 | 20.38 | 3141.83 | 0
3369.712 | -4.09 | 38.412 | 20.57 | 5021.71 | 20.39 | 3144.77 | 0
3376.702 | -4.09 | 38.409 | 20.57 | 5043.71 | 20.39 | 3149.29 | 0
3383.927 | -4.09 | 38.41 | 20.57 | 5033.44 | 20.39 | 3154.47 | 0
3391.077 | -4.09 | 38.41 | 20.57 | 5059.17 | 20.39 | 3151.92 | 0
3398.427 | -4.06 | 38.409 | 20.57 | 5094.72 | 20.39 | 3109.32 | 0
3405.445 | -4.06 | 38.41 | 20.57 | 5052.46 | 20.38 | 3111.2 | 0
3412.49 | -4.06 | 38.408 | 20.56 | 5064.56 | 20.38 | 3154.67 | 0
3419.771 | -4.02 | 38.409 | 20.56 | 5040.16 | 20.39 | 3159.43 | 0
3426.97 | -4.01 | 38.409 | 20.57 | 5121.51 | 20.39 | 3162.48 | 0
3433.656 | -4.01 | 38.41 | 20.56 | 5092.1 | 20.39 | 3159.17 | 0
3440.859 | -4.01 | 38.41 | 20.56 | 5122.06 | 20.39 | 3173.4 | 0
3447.96 | -3.97 | 38.41 | 20.56 | 5119.46 | 20.38 | 3163.47 | 0
3455.251 | -3.97 | 38.409 | 20.57 | 5107.37 | 20.38 | 3163.41 | 0
3462.41 | -3.97 | 38.409 | 20.56 | 5129.58 | 20.38 | 2983.29 | 0
3468.859 | -3.97 | 38.41 | 20.56 | 5070.05 | 20.38 | 3112.99 | 0
3476.028 | -3.93 | 38.409 | 20.56 | 5052.65 | 20.37 | 3127.52 | 0
3482.663 | -3.93 | 38.409 | 20.56 | 5085.07 | 20.37 | 3169.24 | 0
3489.711 | -3.92 | 38.411 | 20.56 | 5106.81 | 20.36 | 3162.94 | 0
3496.366 | -3.89 | 38.41 | 20.56 | 5116.26 | 20.36 | 3046.06 | 0
3503.434 | -3.88 | 38.409 | 20.56 | 5102.46 | 20.36 | 3147.73 | 0
3509.991 | -3.88 | 38.408 | 20.56 | 5137.73 | 20.36 | 3190 | 0
3517.121 | -3.88 | 38.409 | 20.56 | 5123.13 | 20.36 | 3191.08 | 0
3524.466 | -3.84 | 38.41 | 20.55 | 5106.51 | 20.36 | 3185.23 | 0
3531.611 | -3.84 | 38.41 | 20.56 | 5111.77 | 20.36 | 3196.06 | 0
3538.815 | -3.84 | 38.41 | 20.56 | 5122.04 | 20.37 | 3193.12 | 0
3546.105 | -3.8 | 38.411 | 20.56 | 5120.29 | 20.36 | 3197.19 | 1
3553.266 | -3.8 | 38.411 | 20.56 | 5123.03 | 20.36 | 3200.87 | 0
3560.466 | -3.79 | 38.412 | 20.55 | 5133.43 | 20.35 | 3206.98 | 0
3567.697 | -3.8 | 38.413 | 20.55 | 5159.96 | 20.35 | 3207.14 | 0
3574.914 | -3.77 | 38.413 | 20.55 | 5112.1 | 20.35 | 3209.93 | 0
3582.232 | -3.75 | 38.413 | 20.55 | 5138.61 | 20.35 | 3208.96 | 0
3589.269 | -3.75 | 38.417 | 20.55 | 5087.51 | 20.35 | 3212.32 | 0
3596.305 | -3.76 | 38.417 | 20.55 | 5120.35 | 20.35 | 3219.85 | 0
3603.269 | -3.72 | 38.418 | 20.55 | 5165.45 | 20.35 | 3216.96 | 0
3610.226 | -3.72 | 38.42 | 20.55 | 5131.21 | 20.36 | 3212.29 | 0
3617.44 | -3.72 | 38.422 | 20.55 | 5110.31 | 20.36 | 3213.89 | 0
3624.592 | -3.68 | 38.423 | 20.54 | 5131.89 | 20.36 | 3219.39 | 0
3631.604 | -3.68 | 38.426 | 20.55 | 5142.84 | 20.36 | 3222.66 | 0
3638.664 | -3.68 | 38.427 | 20.54 | 5141.52 | 20.35 | 3225.34 | 0
3645.442 | -3.68 | 38.426 | 20.55 | 5174.25 | 20.36 | 3224.34 | 0
3652.431 | -3.63 | 38.429 | 20.54 | 5156.99 | 20.36 | 3226.48 | 0
3659.7 | -3.63 | 38.43 | 20.54 | 5136.67 | 20.35 | 3207.57 | 0
3667.004 | -3.64 | 38.433 | 20.55 | 5156.69 | 20.35 | 3230.77 | 0
3674.195 | -3.59 | 38.433 | 20.54 | 5190.44 | 20.35 | 3232.5 | 0
3681.401 | -3.59 | 38.435 | 20.54 | 5171.15 | 20.35 | 3236.49 | 0
3688.108 | -3.59 | 38.437 | 20.54 | 5187.41 | 20.35 | 3239.26 | 0
3695.311 | -3.59 | 38.439 | 20.54 | 5183.72 | 20.35 | 3241.16 | 0
3702.595 | -3.58 | 38.442 | 20.54 | 5218.8 | 20.34 | 3221.52 | 0
3709.75 | -3.55 | 38.443 | 20.54 | 5189.24 | 20.34 | 3245.14 | 0
3717.013 | -3.56 | 38.446 | 20.53 | 5160.25 | 20.34 | 3250.89 | 0
3724.139 | -3.55 | 38.448 | 20.54 | 5204.39 | 20.34 | 3252.25 | 0
3731.272 | -3.51 | 38.45 | 20.54 | 5156.17 | 20.33 | 3255.46 | 0
3737.898 | -3.51 | 38.45 | 20.53 | 5162.3 | 20.32 | 3244.67 | 0
3744.992 | -3.51 | 38.451 | 20.53 | 5201.24 | 20.32 | 3247.68 | 0
3751.407 | -3.5 | 38.452 | 20.53 | 5151.18 | 20.32 | 3247.27 | 0
3757.958 | -3.47 | 38.453 | 20.53 | 5179.27 | 20.32 | 3260.42 | 0
3765.172 | -3.47 | 38.455 | 20.53 | 5171.86 | 20.31 | 3248.86 | 0
3772.425 | -3.46 | 38.456 | 20.53 | 5222.63 | 20.32 | 3267.22 | 0
3779.607 | -3.42 | 38.459 | 20.53 | 5206.15 | 20.32 | 3267.77 | 0
3786.942 | -3.42 | 38.458 | 20.53 | 5168.05 | 20.32 | 3260.92 | 0
3794.143 | -3.43 | 38.459 | 20.52 | 5206.86 | 20.32 | 3239.57 | 0
3801.381 | -3.38 | 38.459 | 20.53 | 5236.21 | 20.32 | 3267.6 | 0
3808.8 | -3.38 | 38.461 | 20.53 | 5228.93 | 20.33 | 3275.4 | 0
3815.858 | -3.38 | 38.461 | 20.53 | 5231.41 | 20.33 | 3277.73 | 0
3822.882 | -3.38 | 38.462 | 20.53 | 5213.21 | 20.33 | 3281.85 | 0
3829.645 | -3.34 | 38.462 | 20.52 | 5246.46 | 20.32 | 3285.38 | 0
3836.752 | -3.34 | 38.462 | 20.52 | 5200.06 | 20.32 | 3286.29 | 0
3843.7 | -3.34 | 38.463 | 20.52 | 5190.5 | 20.33 | 3284.49 | 0
3850.54 | -3.32 | 38.464 | 20.52 | 5286.27 | 20.33 | 3287.16 | 0
3857.742 | -3.29 | 38.461 | 20.52 | 5225.41 | 20.34 | 3297.59 | 0
3864.986 | -3.3 | 38.462 | 20.52 | 5275.79 | 20.34 | 3281.23 | 0
3872.24 | -3.29 | 38.464 | 20.52 | 5210.28 | 20.34 | 3290.19 | 0
3879.483 | -3.25 | 38.463 | 20.52 | 5272.88 | 20.34 | 3293.53 | 0
3886.707 | -3.25 | 38.464 | 20.52 | 5280.89 | 20.34 | 3293.01 | 0
3894.017 | -3.25 | 38.466 | 20.52 | 5259.43 | 20.35 | 3298.19 | 0
3901.121 | -3.23 | 38.466 | 20.52 | 5220.23 | 20.35 | 3301.28 | 0
3908.034 | -3.2 | 38.468 | 20.52 | 5216.67 | 20.35 | 3304.2 | 0
3915.214 | -3.2 | 38.468 | 20.52 | 5271.64 | 20.35 | 3303.36 | 0
3922.545 | -3.2 | 38.469 | 20.52 | 5278.79 | 20.35 | 3311.87 | 0
3929.627 | -3.17 | 38.469 | 20.52 | 5285.08 | 20.35 | 3305.34 | 0
3936.576 | -3.17 | 38.469 | 20.51 | 5271.42 | 20.35 | 3302.66 | 0
3943.271 | -3.17 | 38.47 | 20.51 | 5237.23 | 20.34 | 3309.07 | 0
3950.262 | -3.17 | 38.475 | 20.52 | 5291.41 | 20.34 | 3310.33 | 0
3957.051 | -3.17 | 38.475 | 20.51 | 5250.15 | 20.34 | 3307.99 | 0
3964.164 | -3.16 | 38.475 | 20.51 | 5277.46 | 20.34 | 3314.54 | 0
3971.493 | -3.13 | 38.478 | 20.51 | 5248.46 | 20.34 | 3318.18 | 0
3978.574 | -3.14 | 38.477 | 20.51 | 5300.93 | 20.33 | 3321.99 | 0
3985.754 | -3.14 | 38.478 | 20.51 | 5291.47 | 20.33 | 3316.34 | 0
3993.04 | -3.1 | 38.477 | 20.51 | 5295.77 | 20.34 | 3307.46 | 0
4000.229 | -3.1 | 38.476 | 20.51 | 5273.96 | 20.34 | 3311.01 | 0
4007.462 | -3.09 | 38.476 | 20.51 | 5262.98 | 20.34 | 3301.79 | 0
4014.751 | -3.09 | 38.476 | 20.51 | 5306.73 | 20.33 | 3318.08 | 0
4021.974 | -3.05 | 38.477 | 20.51 | 5304.53 | 20.33 | 3324.8 | 0
4029.247 | -3.05 | 38.477 | 20.5 | 5311.16 | 20.33 | 3327.37 | 0
4036.402 | -3.05 | 38.477 | 20.51 | 5324.1 | 20.33 | 3318 | 0
4043.754 | -3.04 | 38.477 | 20.5 | 5276.15 | 20.33 | 3324.02 | 0
4050.904 | -3.01 | 38.476 | 20.5 | 5286.86 | 20.33 | 3335.35 | 0
4058.074 | -3.01 | 38.477 | 20.5 | 5313.69 | 20.33 | 3343.39 | 0
4064.863 | -3.01 | 38.478 | 20.5 | 5299.11 | 20.33 | 3297.16 | 0
4071.788 | -2.97 | 38.476 | 20.5 | 5335.16 | 20.33 | 3336.46 | 0
4079.03 | -2.96 | 38.479 | 20.5 | 5331.13 | 20.33 | 3342.34 | 0
4086.194 | -2.96 | 38.479 | 20.5 | 5309.65 | 20.33 | 3342.24 | 0
4093.565 | -2.96 | 38.478 | 20.5 | 5336.14 | 20.33 | 3340.4 | 0
4100.723 | -2.92 | 38.479 | 20.5 | 5371.76 | 20.33 | 3342.17 | 0
4107.908 | -2.92 | 38.479 | 20.49 | 5355.95 | 20.32 | 3343.11 | 0
4115.14 | -2.92 | 38.479 | 20.5 | 5340.41 | 20.32 | 3345.23 | 0
4122.198 | -2.88 | 38.479 | 20.49 | 5333.88 | 20.32 | 3349.7 | 0
4129.121 | -2.88 | 38.475 | 20.49 | 5349.68 | 20.31 | 3352.57 | 0
4136.31 | -2.88 | 38.475 | 20.49 | 5352.27 | 20.31 | 3357.4 | 0
4143.608 | -2.87 | 38.476 | 20.5 | 5377.48 | 20.31 | 3358.64 | 0
4150.79 | -2.83 | 38.475 | 20.49 | 5360.16 | 20.31 | 3359.41 | 0
4158.095 | -2.83 | 38.474 | 20.5 | 5325.36 | 20.32 | 3362.81 | 0
4165.306 | -2.84 | 38.474 | 20.49 | 5328.81 | 20.32 | 3365.42 | 0
4172.654 | -2.84 | 38.474 | 20.49 | 5370.43 | 20.32 | 3368.53 | 0
4179.742 | -2.84 | 38.473 | 20.49 | 5316.17 | 20.32 | 3370.41 | 0
4186.926 | -2.82 | 38.474 | 20.49 | 5378.42 | 20.32 | 3380.55 | 0
4193.698 | -2.79 | 38.473 | 20.49 | 5340.16 | 20.33 | 3367.03 | 1
4200.6 | -2.8 | 38.474 | 20.49 | 5395.65 | 20.32 | 3377.99 | 0
4207.448 | -2.8 | 38.473 | 20.49 | 5371.56 | 20.32 | 3381.39 | 0
4214.632 | -2.75 | 38.473 | 20.49 | 5342.09 | 20.32 | 3382.63 | 0
4221.918 | -2.75 | 38.472 | 20.49 | 5365.32 | 20.32 | 3391.64 | 0
4229.111 | -2.75 | 38.472 | 20.49 | 5344.61 | 20.32 | 3370.81 | 0
4236.422 | -2.75 | 38.472 | 20.48 | 5368.27 | 20.31 | 3388.37 | 0
4243.472 | -2.71 | 38.47 | 20.48 | 5388.92 | 20.31 | 3391.36 | 0
4250.568 | -2.71 | 38.47 | 20.48 | 5392.35 | 20.31 | 3392.63 | 0
4257.341 | -2.71 | 38.47 | 20.48 | 5347.82 | 20.31 | 3397.6 | 0
4264.435 | -2.71 | 38.47 | 20.48 | 5338.06 | 20.31 | 3390.02 | 0
4271.628 | -2.71 | 38.469 | 20.48 | 5391.93 | 20.31 | 3402.77 | 0
4278.887 | -2.67 | 38.47 | 20.48 | 5392.98 | 20.3 | 3397.19 | 0
4286.14 | -2.67 | 38.469 | 20.48 | 5398.28 | 20.31 | 3410.63 | 0
4293.353 | -2.67 | 38.47 | 20.48 | 5410.81 | 20.31 | 3409.9 | 0
4300.605 | -2.63 | 38.467 | 20.48 | 5420.25 | 20.31 | 3413.1 | 0
4307.756 | -2.63 | 38.468 | 20.48 | 5401.6 | 20.31 | 3413.71 | 0
4315.085 | -2.63 | 38.468 | 20.47 | 5407.28 | 20.31 | 3394.27 | 0
4322.33 | -2.63 | 38.468 | 20.48 | 5415.65 | 20.31 | 3404.07 | 0
4329.509 | -2.58 | 38.466 | 20.47 | 5402.59 | 20.31 | 3403.27 | 0
4336.737 | -2.58 | 38.466 | 20.47 | 5424.77 | 20.31 | 3416.08 | 0
4343.903 | -2.58 | 38.466 | 20.48 | 5385.56 | 20.3 | 3405.21 | 0
4351.088 | -2.58 | 38.465 | 20.47 | 5387.81 | 20.3 | 3405.95 | 0
4358.328 | -2.56 | 38.465 | 20.47 | 5422.44 | 20.3 | 3406.87 | 0
4365.472 | -2.55 | 38.463 | 20.47 | 5425.49 | 20.3 | 3420.41 | 0
4372.128 | -2.55 | 38.464 | 20.47 | 5380.49 | 20.31 | 3419.21 | 0
4379.423 | -2.55 | 38.462 | 20.47 | 5434.42 | 20.31 | 3421.44 | 0
4386.65 | -2.5 | 38.462 | 20.47 | 5444.47 | 20.31 | 3422.48 | 0
4393.873 | -2.5 | 38.461 | 20.47 | 5443.2 | 20.31 | 3424.58 | 0
4401.04 | -2.5 | 38.46 | 20.47 | 5438.33 | 20.31 | 3429.36 | 0
4408.058 | -2.49 | 38.461 | 20.47 | 5392.84 | 20.31 | 3427.6 | 0
4414.864 | -2.46 | 38.461 | 20.47 | 5402.36 | 20.31 | 3429.12 | 0
4422.032 | -2.46 | 38.459 | 20.47 | 5451.81 | 20.32 | 3431.35 | 0
4429.379 | -2.46 | 38.459 | 20.46 | 5452.59 | 20.31 | 3434.83 | 0
4436.546 | -2.46 | 38.458 | 20.46 | 5456.48 | 20.32 | 3437.45 | 0
4443.785 | -2.42 | 38.457 | 20.46 | 5498.06 | 20.31 | 3450.01 | 0
4451.143 | -2.42 | 38.458 | 20.46 | 5493.59 | 20.32 | 3417.09 | 0
4458.252 | -2.42 | 38.458 | 20.47 | 5474.2 | 20.32 | 3444.37 | 0
4465.49 | -2.38 | 38.456 | 20.46 | 5477.08 | 20.32 | 3445.14 | 0
4472.658 | -2.37 | 38.457 | 20.46 | 5483.6 | 20.32 | 3448.43 | 0
4479.564 | -2.37 | 38.46 | 20.46 | 5434.84 | 20.32 | 3450.63 | 0
4486.833 | -2.37 | 38.459 | 20.46 | 5475.2 | 20.32 | 3452.37 | 0
4493.897 | -2.34 | 38.461 | 20.46 | 5481.03 | 20.32 | 3451.24 | 0
4501.061 | -2.34 | 38.462 | 20.46 | 5514.17 | 20.32 | 3465.63 | 0
4508.185 | -2.33 | 38.463 | 20.46 | 5521.06 | 20.32 | 3448.27 | 0
4515.388 | -2.33 | 38.463 | 20.46 | 5513.76 | 20.32 | 3458.48 | 0
4522.106 | -2.32 | 38.465 | 20.46 | 5460.54 | 20.31 | 3460.85 | 0
4529.306 | -2.29 | 38.466 | 20.46 | 5449.99 | 20.31 | 3468.76 | 0
4536.443 | -2.29 | 38.466 | 20.46 | 5505.68 | 20.32 | 3460.08 | 0
4543.645 | -2.29 | 38.467 | 20.46 | 5473.51 | 20.31 | 3458.42 | 0
4550.79 | -2.25 | 38.467 | 20.46 | 5469.27 | 20.32 | 3471.12 | 0
4557.491 | -2.25 | 38.468 | 20.46 | 5508.84 | 20.32 | 3430.59 | 0
4564.664 | -2.25 | 38.467 | 20.46 | 5544.08 | 20.32 | 3466.86 | 0
4571.914 | -2.25 | 38.468 | 20.46 | 5455.29 | 20.33 | 3462.81 | 0
4579.145 | -2.2 | 38.469 | 20.46 | 5515.51 | 20.32 | 3476.77 | 0
4586.367 | -2.2 | 38.469 | 20.46 | 5486.27 | 20.32 | 3466.56 | 0
4593.574 | -2.21 | 38.469 | 20.46 | 5508.79 | 20.32 | 3477.3 | 0
4600.856 | -2.17 | 38.471 | 20.45 | 5481.73 | 20.32 | 3484.19 | 0
4608.005 | -2.16 | 38.469 | 20.45 | 5492.03 | 20.32 | 3494.26 | 0
4615.237 | -2.16 | 38.47 | 20.45 | 5483.77 | 20.33 | 3484.6 | 0
4622.433 | -2.15 | 38.471 | 20.45 | 5489.35 | 20.32 | 3485.54 | 0
4629.704 | -2.12 | 38.47 | 20.46 | 5527.34 | 20.32 | 3493.71 | 0
4636.817 | -2.12 | 38.47 | 20.45 | 5552.25 | 20.33 | 3502.08 | 0
4643.569 | -2.12 | 38.47 | 20.45 | 5548.18 | 20.33 | 3482.98 | 0
4650.654 | -2.12 | 38.47 | 20.45 | 5537.11 | 20.33 | 3484.45 | 0
4657.779 | -2.12 | 38.47 | 20.45 | 5531.22 | 20.33 | 3497.89 | 0
4665.138 | -2.08 | 38.47 | 20.45 | 5504.94 | 20.33 | 3492.09 | 0
4672.188 | -2.08 | 38.47 | 20.45 | 5584.34 | 20.33 | 3499.89 | 0
4679.436 | -2.08 | 38.469 | 20.45 | 5551.96 | 20.33 | 3505.05 | 0
4686.724 | -2.08 | 38.469 | 20.45 | 5551.42 | 20.33 | 3506.31 | 0
4693.878 | -2.04 | 38.471 | 20.45 | 5559.4 | 20.33 | 3479.83 | 0
4701.042 | -2.03 | 38.47 | 20.45 | 5500.78 | 20.34 | 3502.22 | 0
4707.806 | -2.04 | 38.47 | 20.45 | 5553.5 | 20.34 | 3504.67 | 0
4714.705 | -2.02 | 38.471 | 20.45 | 5561.53 | 20.34 | 3506.22 | 0
4721.493 | -2 | 38.47 | 20.45 | 5537.15 | 20.34 | 3509.04 | 0
4728.451 | -2 | 38.469 | 20.45 | 5546 | 20.34 | 3512.8 | 0
4735.567 | -2 | 38.469 | 20.45 | 5566.7 | 20.35 | 3511.72 | 0
4742.44 | -1.95 | 38.469 | 20.45 | 5567.17 | 20.35 | 3512.77 | 0
4749.387 | -1.95 | 38.469 | 20.45 | 5587.38 | 20.36 | 3517.58 | 0
4756.385 | -1.95 | 38.468 | 20.45 | 5568.02 | 20.36 | 3519.59 | 0
4763.468 | -1.95 | 38.468 | 20.45 | 5578.46 | 20.36 | 3523.66 | 0
4770.713 | -1.95 | 38.469 | 20.45 | 5562.21 | 20.36 | 3524.5 | 0
4777.951 | -1.91 | 38.47 | 20.45 | 5545.53 | 20.35 | 3528.16 | 0
4785.081 | -1.91 | 38.47 | 20.45 | 5619 | 20.36 | 3531.79 | 0
4792.102 | -1.91 | 38.47 | 20.44 | 5587.53 | 20.36 | 3537.9 | 0
4799.079 | -1.9 | 38.471 | 20.45 | 5613.73 | 20.36 | 3501.02 | 0
4806.375 | -1.87 | 38.469 | 20.44 | 5560.76 | 20.36 | 3532.51 | 0
4813.536 | -1.87 | 38.469 | 20.44 | 5553.24 | 20.37 | 3548.49 | 0
4820.721 | -1.87 | 38.469 | 20.45 | 5603.04 | 20.37 | 3531.3 | 0
4827.912 | -1.82 | 38.468 | 20.44 | 5617.63 | 20.37 | 3538.97 | 0
4835.24 | -1.82 | 38.467 | 20.44 | 5604.36 | 20.37 | 3548.24 | 0
4842.539 | -1.82 | 38.468 | 20.44 | 5566.14 | 20.37 | 3545.37 | 0
4849.558 | -1.82 | 38.468 | 20.44 | 5595.81 | 20.37 | 3536 | 0
4856.707 | -1.78 | 38.467 | 20.44 | 5608.19 | 20.38 | 3543.45 | 1
4863.278 | -1.77 | 38.466 | 20.44 | 5570.86 | 20.38 | 3541.05 | 0
4870.403 | -1.77 | 38.466 | 20.45 | 5575.79 | 20.38 | 3551.49 | 0
4876.82 | -1.77 | 38.464 | 20.45 | 5594.18 | 20.38 | 3550.53 | 0
4883.456 | -1.77 | 38.463 | 20.45 | 5572.21 | 20.39 | 3560.22 | 0
4890.581 | -1.74 | 38.462 | 20.44 | 5557.66 | 20.38 | 3553.57 | 0
4897.853 | -1.73 | 38.461 | 20.45 | 5631.64 | 20.38 | 3564.96 | 0
4905.152 | -1.74 | 38.461 | 20.44 | 5640.27 | 20.39 | 3570.06 | 0
4912.422 | -1.74 | 38.46 | 20.44 | 5623.49 | 20.38 | 3574.72 | 0
4919.56 | -1.7 | 38.46 | 20.44 | 5611.08 | 20.39 | 3573.19 | 0
4926.785 | -1.69 | 38.459 | 20.44 | 5585.01 | 20.39 | 3565.63 | 0
4933.943 | -1.69 | 38.46 | 20.45 | 5625.08 | 20.39 | 3572.06 | 0
4941.147 | -1.69 | 38.458 | 20.44 | 5595.88 | 20.39 | 3578.06 | 0
4948.242 | -1.67 | 38.459 | 20.44 | 5628.68 | 20.4 | 3577.28 | 0
4955.007 | -1.65 | 38.457 | 20.44 | 5656.29 | 20.4 | 3574.98 | 0
4962.367 | -1.65 | 38.456 | 20.44 | 5599.52 | 20.4 | 3575.63 | 0
4969.466 | -1.65 | 38.456 | 20.44 | 5624.14 | 20.4 | 3578.38 | 0
4976.477 | -1.61 | 38.455 | 20.44 | 5647.2 | 20.4 | 3587.38 | 0
4983.787 | -1.62 | 38.454 | 20.44 | 5643.81 | 20.4 | 3579.2 | 0
4990.87 | -1.61 | 38.455 | 20.45 | 5648.23 | 20.4 | 3583.66 | 0
4998.055 | -1.61 | 38.454 | 20.44 | 5654.12 | 20.41 | 3584.74 | 0
5005.38 | -1.57 | 38.453 | 20.44 | 5655.64 | 20.41 | 3587.43 | 0
5012.4 | -1.57 | 38.452 | 20.44 | 5695.86 | 20.41 | 3597.5 | 0
5019.385 | -1.57 | 38.452 | 20.44 | 5680.07 | 20.42 | 3600.75 | 0
5026.108 | -1.57 | 38.452 | 20.44 | 5677.43 | 20.42 | 3578.05 | 0
5033.148 | -1.53 | 38.452 | 20.44 | 5656.4 | 20.42 | 3593.95 | 0
5040.398 | -1.53 | 38.45 | 20.44 | 5634.42 | 20.42 | 3597.9 | 0
5047.758 | -1.53 | 38.449 | 20.44 | 5668.97 | 20.43 | 3604.97 | 0
5054.775 | -1.52 | 38.449 | 20.44 | 5676.29 | 20.43 | 3609.59 | 0
5061.56 | -1.49 | 38.449 | 20.44 | 5676.9 | 20.44 | 3610.94 | 0
5068.743 | -1.49 | 38.448 | 20.44 | 5676.83 | 20.44 | 3599.25 | 0
5076.03 | -1.49 | 38.447 | 20.44 | 5677.09 | 20.44 | 3593.67 | 0
5083.169 | -1.45 | 38.446 | 20.44 | 5682.27 | 20.45 | 3605.58 | 0
5090.307 | -1.44 | 38.445 | 20.44 | 5680.7 | 20.45 | 3596.66 | 0
5097.552 | -1.44 | 38.445 | 20.44 | 5679.97 | 20.46 | 3604.74 | 0
5104.727 | -1.44 | 38.444 | 20.44 | 5685.22 | 20.46 | 3585.38 | 0
5111.456 | -1.4 | 38.443 | 20.44 | 5731.79 | 20.46 | 3595.5 | 0
5118.588 | -1.4 | 38.447 | 20.44 | 5664.25 | 20.47 | 3610.37 | 0
5125.711 | -1.4 | 38.443 | 20.45 | 5669.03 | 20.47 | 3625.04 | 0
5132.89 | -1.4 | 38.446 | 20.45 | 5653.72 | 20.47 | 3631.84 | 0
5139.689 | -1.4 | 38.445 | 20.45 | 5654.68 | 20.47 | 3616.09 | 0
5146.76 | -1.36 | 38.444 | 20.45 | 5646.07 | 20.46 | 3617.97 | 0
5153.994 | -1.36 | 38.443 | 20.44 | 5735.22 | 20.46 | 3629.3 | 0
5161.271 | -1.36 | 38.442 | 20.44 | 5682.33 | 20.47 | 3636.92 | 0
5168.416 | -1.35 | 38.443 | 20.44 | 5704.02 | 20.47 | 3638.04 | 0
5175.59 | -1.32 | 38.443 | 20.44 | 5701.23 | 20.47 | 3638.25 | 0
5182.954 | -1.31 | 38.441 | 20.44 | 5737.13 | 20.47 | 3629.33 | 0
5189.969 | -1.31 | 38.442 | 20.44 | 5718.37 | 20.47 | 3640.6 | 0
5197.169 | -1.27 | 38.44 | 20.44 | 5732.03 | 20.47 | 3586.79 | 0
5204.538 | -1.27 | 38.44 | 20.44 | 5752.19 | 20.47 | 3613.21 | 0
5211.611 | -1.27 | 38.44 | 20.45 | 5696.87 | 20.47 | 3631.75 | 0
5218.928 | -1.26 | 38.44 | 20.44 | 5727.12 | 20.47 | 3637.31 | 0
5226.11 | -1.23 | 38.438 | 20.44 | 5728.44 | 20.47 | 3641.98 | 0
5233.397 | -1.23 | 38.435 | 20.44 | 5705.92 | 20.47 | 3646.04 | 0
5240.465 | -1.23 | 38.437 | 20.44 | 5707.43 | 20.47 | 3653.12 | 0
5247.485 | -1.23 | 38.437 | 20.44 | 5774.26 | 20.47 | 3661.86 | 0
5254.563 | -1.19 | 38.436 | 20.44 | 5724.09 | 20.48 | 3654.82 | 0
5261.793 | -1.19 | 38.435 | 20.45 | 5741.81 | 20.48 | 3658.16 | 0
5268.963 | -1.19 | 38.436 | 20.44 | 5735.73 | 20.48 | 3657.09 | 0
5275.865 | -1.19 | 38.434 | 20.44 | 5686.59 | 20.48 | 3664.74 | 0
5283.201 | -1.2 | 38.434 | 20.44 | 5699.86 | 20.49 | 3670.36 | 0
5290.291 | -1.16 | 38.435 | 20.44 | 5725.51 | 20.49 | 3608.62 | 0
5297.64 | -1.15 | 38.435 | 20.44 | 5759.45 | 20.49 | 3648.09 | 0
5304.731 | -1.16 | 38.432 | 20.44 | 5747.99 | 20.5 | 3663.34 | 0
5311.93 | -1.15 | 38.432 | 20.44 | 5755.11 | 20.5 | 3666.86 | 0
5319.162 | -1.11 | 38.433 | 20.44 | 5740.6 | 20.5 | 3665.01 | 0
5326.509 | -1.12 | 38.432 | 20.44 | 5725.53 | 20.5 | 3671.88 | 0
5333.724 | -1.12 | 38.431 | 20.44 | 5754.37 | 20.51 | 3669.07 | 0
5340.847 | -1.08 | 38.43 | 20.44 | 5782.46 | 20.51 | 3672.44 | 0
5348.124 | -1.07 | 38.431 | 20.44 | 5732.84 | 20.51 | 3680.49 | 0
5355.403 | -1.07 | 38.43 | 20.44 | 5730.72 | 20.5 | 3655.39 | 0
5362.666 | -1.07 | 38.43 | 20.44 | 5773.65 | 20.51 | 3683.93 | 0
5369.816 | -1.03 | 38.429 | 20.44 | 5739.16 | 20.51 | 3682.33 | 0
5377.043 | -1.03 | 38.428 | 20.44 | 5768.45 | 20.51 | 3693.66 | 0
5384.229 | -1.03 | 38.427 | 20.44 | 5758.66 | 20.51 | 3696.81 | 0
5391.456 | -1.03 | 38.427 | 20.45 | 5731.7 | 20.51 | 3689.44 | 0
5398.6 | -0.99 | 38.427 | 20.44 | 5820.27 | 20.51 | 3700.02 | 0
5405.917 | -0.98 | 38.425 | 20.44 | 5832.4 | 20.52 | 3705.86 | 0
5413.179 | -0.98 | 38.424 | 20.44 | 5794.24 | 20.52 | 3705.18 | 0
5420.45 | -0.98 | 38.424 | 20.44 | 5763.44 | 20.53 | 3709.6 | 0
5427.589 | -0.94 | 38.422 | 20.44 | 5765.37 | 20.52 | 3682.1 | 0
5434.733 | -0.94 | 38.421 | 20.44 | 5819.4 | 20.53 | 3707.5 | 0
5442.003 | -0.94 | 38.421 | 20.44 | 5772.08 | 20.53 | 3706.69 | 0
5449.317 | -0.95 | 38.421 | 20.44 | 5810.47 | 20.53 | 3715.08 | 0
5456.686 | -0.9 | 38.42 | 20.44 | 5786.39 | 20.53 | 3691.65 | 0
5463.908 | -0.9 | 38.419 | 20.44 | 5811.74 | 20.54 | 3717.15 | 0
5471.071 | -0.9 | 38.42 | 20.44 | 5810.88 | 20.54 | 3706.8 | 0
5478.324 | -0.9 | 38.42 | 20.44 | 5828.23 | 20.54 | 3714.25 | 0
5486.005 | -0.85 | 38.418 | 20.44 | 5766.74 | 20.54 | 3718.52 | 0
5492.826 | -0.86 | 38.419 | 20.44 | 5785.18 | 20.54 | 3722.09 | 0
5500.078 | -0.86 | 38.418 | 20.44 | 5785.95 | 20.54 | 3724.68 | 0
5507.284 | -0.86 | 38.418 | 20.44 | 5781.96 | 20.53 | 3726.56 | 0
5514.15 | -0.86 | 38.417 | 20.44 | 5774.68 | 20.54 | 3724.76 | 0
5520.887 | -0.82 | 38.417 | 20.44 | 5781.95 | 20.54 | 3724.87 | 0
5527.924 | -0.82 | 38.417 | 20.44 | 5842.77 | 20.54 | 3725.57 | 0
5535.04 | -0.82 | 38.416 | 20.44 | 5796.43 | 20.53 | 3730.68 | 0
5541.938 | -0.8 | 38.416 | 20.44 | 5823.21 | 20.54 | 3741.98 | 0
5549.244 | -0.77 | 38.418 | 20.44 | 5840.41 | 20.53 | 3701.23 | 1
5556.355 | -0.77 | 38.417 | 20.44 | 5849.17 | 20.53 | 3730.98 | 0
5563.199 | -0.78 | 38.417 | 20.44 | 5876.73 | 20.53 | 3734.16 | 0
5570.308 | -0.74 | 38.415 | 20.44 | 5818.98 | 20.54 | 3730.42 | 0
5577.36 | -0.74 | 38.416 | 20.44 | 5809.35 | 20.53 | 3734.04 | 0
5584.689 | -0.74 | 38.414 | 20.44 | 5798.95 | 20.53 | 3735.47 | 0
5591.949 | -0.73 | 38.413 | 20.44 | 5880.6 | 20.53 | 3749.72 | 0
5599.143 | -0.69 | 38.413 | 20.44 | 5809.97 | 20.53 | 3752.58 | 0
5606.281 | -0.69 | 38.412 | 20.44 | 5853.44 | 20.53 | 3739.9 | 0
5612.974 | -0.69 | 38.411 | 20.44 | 5875.85 | 20.53 | 3742.99 | 0
5620.226 | -0.7 | 38.411 | 20.44 | 5893.39 | 20.53 | 3743.07 | 0
5627.583 | -0.69 | 38.411 | 20.44 | 5844.95 | 20.52 | 3751.74 | 0
5634.679 | -0.69 | 38.41 | 20.44 | 5865.02 | 20.52 | 3757.14 | 0
5641.766 | -0.65 | 38.41 | 20.44 | 5842.7 | 20.52 | 3763 | 0
5649.141 | -0.65 | 38.41 | 20.44 | 5866.43 | 20.52 | 3757.27 | 0
5656.255 | -0.66 | 38.409 | 20.44 | 5857.36 | 20.52 | 3746.05 | 0
5663.543 | -0.65 | 38.409 | 20.44 | 5828.37 | 20.52 | 3755.76 | 0
5670.847 | -0.62 | 38.408 | 20.44 | 5838.61 | 20.52 | 3773.56 | 0
5678.027 | -0.61 | 38.407 | 20.44 | 5872.93 | 20.52 | 3772.59 | 0
5685.276 | -0.61 | 38.407 | 20.44 | 5876.66 | 20.51 | 3766.61 | 0
5692.543 | -0.61 | 38.406 | 20.44 | 5871.91 | 20.52 | 3746.92 | 0
5699.783 | -0.57 | 38.406 | 20.44 | 5853.35 | 20.52 | 3767.93 | 0
5706.925 | -0.57 | 38.406 | 20.44 | 5859.51 | 20.52 | 3764.75 | 0
5714.012 | -0.57 | 38.406 | 20.44 | 5888.64 | 20.52 | 3761.99 | 0
5720.709 | -0.57 | 38.406 | 20.44 | 5850.83 | 20.52 | 3769.95 | 0
5727.934 | -0.52 | 38.404 | 20.44 | 5856.38 | 20.52 | 3766.52 | 0
5735.076 | -0.53 | 38.405 | 20.44 | 5854.5 | 20.52 | 3766.89 | 0
5742.224 | -0.53 | 38.405 | 20.44 | 5879.01 | 20.52 | 3766.52 | 0
5749.473 | -0.52 | 38.402 | 20.44 | 5907.43 | 20.51 | 3770.5 | 0
5756.694 | -0.49 | 38.403 | 20.44 | 5889.52 | 20.51 | 3773.99 | 0
5764.008 | -0.49 | 38.401 | 20.44 | 5876.85 | 20.51 | 3777.27 | 0
5771.035 | -0.49 | 38.403 | 20.44 | 5861.18 | 20.51 | 3777.1 | 0
5778.394 | -0.45 | 38.402 | 20.44 | 5876.99 | 20.5 | 3777.62 | 0
5785.664 | -0.45 | 38.402 | 20.44 | 5874.07 | 20.49 | 3776.57 | 0
5792.812 | -0.45 | 38.4 | 20.44 | 5886.24 | 20.5 | 3777.15 | 0
5799.944 | -0.45 | 38.401 | 20.43 | 5855.68 | 20.49 | 3778.32 | 0
5807.247 | -0.45 | 38.4 | 20.44 | 5921.83 | 20.49 | 3777.44 | 0
5814.507 | -0.41 | 38.402 | 20.43 | 5937.87 | 20.49 | 3780.71 | 0
5821.639 | -0.41 | 38.403 | 20.44 | 5918.27 | 20.49 | 3789.71 | 0
5829.012 | -0.41 | 38.401 | 20.44 | 5951.95 | 20.5 | 3794.93 | 0
5836.097 | -0.39 | 38.402 | 20.43 | 5908.42 | 20.49 | 3780.32 | 0
5843.483 | -0.36 | 38.401 | 20.43 | 5885.28 | 20.5 | 3792.57 | 0
5850.556 | -0.36 | 38.399 | 20.43 | 5916.36 | 20.49 | 3745.79 | 0
5857.914 | -0.37 | 38.4 | 20.43 | 5911.53 | 20.49 | 3790.32 | 0
5865.079 | -0.32 | 38.4 | 20.43 | 5938.51 | 20.49 | 3795.18 | 0
5872.268 | -0.33 | 38.399 | 20.43 | 5978.59 | 20.49 | 3799.74 | 0
5879.485 | -0.32 | 38.396 | 20.43 | 5973.43 | 20.49 | 3807.27 | 0
5886.665 | -0.32 | 38.395 | 20.43 | 5921.33 | 20.49 | 3814.96 | 0
5893.867 | -0.32 | 38.393 | 20.43 | 5911.66 | 20.49 | 3794.44 | 0
5901.197 | -0.32 | 38.393 | 20.43 | 5942.1 | 20.49 | 3779.31 | 0
5908.537 | -0.29 | 38.392 | 20.43 | 5956.24 | 20.49 | 3812.61 | 0
5915.646 | -0.28 | 38.392 | 20.43 | 5920.11 | 20.49 | 3811.26 | 0
5922.782 | -0.28 | 38.392 | 20.43 | 5892.4 | 20.49 | 3801.84 | 0
5930.03 | -0.28 | 38.392 | 20.43 | 5993.9 | 20.49 | 3816.98 | 0
5937.294 | -0.24 | 38.392 | 20.43 | 5946.05 | 20.49 | 3824.63 | 0
5944.921 | -0.24 | 38.39 | 20.43 | 5971.21 | 20.49 | 3791.2 | 0
5951.941 | -0.24 | 38.39 | 20.43 | 5948.82 | 20.5 | 3809.09 | 0
5958.928 | -0.24 | 38.39 | 20.43 | 5899.53 | 20.49 | 3815.07 | 0
5966.365 | -0.21 | 38.389 | 20.43 | 5918.85 | 20.49 | 3824.18 | 0
5973.456 | -0.2 | 38.39 | 20.42 | 5955.47 | 20.5 | 3836.75 | 0
5980.661 | -0.2 | 38.388 | 20.43 | 5930.96 | 20.5 | 3831.97 | 0
5987.983 | -0.2 | 38.39 | 20.43 | 5961.98 | 20.5 | 3834.15 | 0
5995.055 | -0.17 | 38.387 | 20.43 | 5970.04 | 20.49 | 3835.22 | 0
6002.29 | -0.17 | 38.389 | 20.43 | 6013.68 | 20.5 | 3830.93 | 0
6009.468 | -0.16 | 38.388 | 20.43 | 5997.32 | 20.5 | 3841.94 | 0
6016.736 | -0.16 | 38.387 | 20.43 | 5972.71 | 20.5 | 3800.28 | 0
6023.936 | -0.12 | 38.387 | 20.43 | 6009.35 | 20.5 | 3838.87 | 0
6031.175 | -0.12 | 38.385 | 20.43 | 5975.07 | 20.51 | 3838.48 | 0
6038.554 | -0.12 | 38.386 | 20.43 | 5939.31 | 20.51 | 3838.4 | 0
6045.8 | -0.07 | 38.387 | 20.43 | 5976.19 | 20.51 | 3839.36 | 0
6052.931 | -0.08 | 38.386 | 20.43 | 5980.08 | 20.5 | 3840.96 | 0
6060.096 | -0.07 | 38.385 | 20.42 | 5967.25 | 20.5 | 3845.56 | 0
6067.291 | -0.07 | 38.383 | 20.43 | 5997.94 | 20.5 | 3846.79 | 0
6074.491 | -0.03 | 38.385 | 20.43 | 5940.06 | 20.5 | 3848.99 | 0
6081.871 | -0.03 | 38.385 | 20.43 | 5991.75 | 20.5 | 3848.93 | 0
6089.068 | -0.03 | 38.383 | 20.43 | 5997.35 | 20.5 | 3852.47 | 0
6096.232 | -0.03 | 38.383 | 20.43 | 6002.78 | 20.5 | 3854.42 | 0
6103.397 | 0.01 | 38.384 | 20.42 | 5974.36 | 20.5 | 3858.78 | 0
6110.776 | 0.01 | 38.382 | 20.43 | 5954.28 | 20.5 | 3860.94 | 0
6117.951 | 0.02 | 38.381 | 20.43 | 6008.67 | 20.5 | 3861.44 | 0
6125.029 | 0.01 | 38.382 | 20.43 | 5978.19 | 20.51 | 3864.44 | 0
6132.103 | 0.06 | 38.381 | 20.42 | 6019.24 | 20.51 | 3873.83 | 0
6139.324 | 0.06 | 38.381 | 20.42 | 6006.43 | 20.51 | 3853.31 | 0
6146.712 | 0.06 | 38.381 | 20.43 | 5966.49 | 20.51 | 3834.58 | 0
6153.833 | 0.06 | 38.379 | 20.42 | 6023.13 | 20.51 | 3838.02 | 0
6160.951 | 0.11 | 38.38 | 20.43 | 6007.49 | 20.51 | 3836.31 | 0
6167.687 | 0.1 | 38.38 | 20.42 | 6016.9 | 20.51 | 3860.24 | 0
6174.926 | 0.11 | 38.379 | 20.43 | 6038.98 | 20.51 | 3859.29 | 0
6181.982 | 0.14 | 38.38 | 20.43 | 6047.85 | 20.51 | 3865.33 | 0
6189.091 | 0.14 | 38.378 | 20.42 | 6021.78 | 20.51 | 3844.74 | 0
6195.833 | 0.14 | 38.378 | 20.42 | 6000.8 | 20.51 | 3861.1 | 0
6203.091 | 0.15 | 38.378 | 20.42 | 6031.58 | 20.52 | 3824.93 | 0
6210.128 | 0.14 | 38.377 | 20.43 | 6012.24 | 20.51 | 3859.71 | 0
6217.462 | 0.14 | 38.376 | 20.42 | 6003.67 | 20.52 | 3874.43 | 0
6224.58 | 0.14 | 38.376 | 20.42 | 6014.27 | 20.52 | 3877.4 | 0
6231.965 | 0.18 | 38.376 | 20.42 | 6046.57 | 20.52 | 3870.69 | 0
6239.053 | 0.18 | 38.376 | 20.42 | 6091.96 | 20.52 | 3862.98 | 0
6246.44 | 0.18 | 38.375 | 20.43 | 6002.4 | 20.52 | 3885.44 | 0
6253.661 | 0.18 | 38.375 | 20.42 | 6057.06 | 20.51 | 3833.17 | 0
6260.852 | 0.23 | 38.374 | 20.42 | 6037.69 | 20.51 | 3884.25 | 1