## 07.11.24_SNaCl
Datapoints: | 425 |  | Notes: | 350RPM. 1mM NaCl feed. 150mM NaCl diafiltrate. Lag.
[10 empty] | Vial Data | [7 empty] | ICP Salt 1 Calibration |  | ICP Salt 2 Calibration
Time (s) | Mass (g) | Pressure (psi) | Retentate Temp | Retentate Cond @ Temp (uS/cm) | Permeate Temp | Permeate Cond @ Temp (uS/cm) | Vial Swap |  |  |  | Conductivity @ Temp | Sample Volume (mL) | Nitric Acid Volume (mL) | ICP Salt 1 Corrected Intensity (cps) | ICP Salt 1 (mg/L) | ICP Salt 2 Corrected Intensity (cps) | ICP Salt 2 (mg/L) | Concentration | Intensity (cps) | Concentration | Intensity (cps)
0.312 | 0.01 | 18.018 | 20.76 | 127.07 | 20.27 | 2.99 | 0 | Experiment Name: | LL_071124_NF270_MC4_S_NaCl.xlsx | Feed | 129.12 | 0.12 | 5 | 653087.3 | 0.8652778 |  |  | 0 | 71510.26
7.162 | 0.01 | 18.018 | 20.77 | 126.96 | 20.24 | 14.5 | 0 |  |  | Diafiltrate | 13288 | 0.025 | 5 | 18336508.0 | 15.65298 |  |  | 1 | 1063433.8
13.949 | 0.01 | 18.112 | 20.77 | 127.05 | 20.23 | 32.05 | 0 | Initial Solution Weight: | 10 | Retentate | 10143 | 0.025 | 5 | 13783581.8 | 11.84561 |  |  | 2 | 2076524.1
20.926 | 0.01 | 18.125 | 20.77 | 127.19 | 20.23 | 64.38 | 0 | Final Solution Weight: | 8.6482 | Final Tube |  | 0.1 | 5 | 46320172.2 | 39.05424 |  |  | 3 | 3261092.6
27.695 | 0.02 | 18.117 | 20.77 | 127.39 | 20.21 | 112.72 | 0 |  |  | Vial 1 | 185.6 | 0.1 | 5 | 748792.5 | 0.9453109 |  |  | 4 | 4234388.0
34.571 | 0.01 | 18.106 | 20.77 | 127.52 | 20.2 | 198.29 | 0 | Final Vial Weight: | 2.7 | Vial 2 | 200.44 | 0.1 | 5 | 818318.9 | 1.003452 |  |  | 5 | 5376328.3
41.325 | 0.01 | 27.25 | 20.77 | 127.67 | 20.19 | 352.01 | 0 | Final Vial w/ Solution: | 3.48 | Vial 3 | 1106.4 | 0.1 | 5 | 4945554.6 | 4.45484 |  |  | 8 | 8739183.9
48.117 | 0.02 | 57.591 | 20.77 | 127.93 | 20.19 | 361.19 | 0 |  |  | Vial 4 | 2323 | 0.1 | 5 | 10931919.5 | 9.46092 |  |  | 10 | 11316065.1
55.089 | 0.03 | 57.621 | 20.78 | 128.31 | 20.2 | 351.62 | 0 | ICP Calibration Points (#): | 10 | Vial 5 | 3062.6 | 0.1 | 5 | 16320869.7 | 13.96741 |  |  | 15 | 17444086.5
61.964 | 0.04 | 57.659 | 20.77 | 128.64 | 20.2 | 335.46 | 0 | Number of Salts: | 1 | Vial 6 | 4239.2 | 0.1 | 5 | 23027135.5 | 19.57551 |  |  | 20 | 23988306.9
68.661 | 0.04 | 57.706 | 20.77 | 128.95 | 20.18 | 318.87 | 0 | Salt 1: | NaCl | Vial 7 | 5092.3 | 0.1 | 5 | 28484984.3 | 24.13962
75.618 | 0.04 | 57.723 | 20.77 | 129.24 | 20.17 | 297.57 | 0 | Salt 2: |  | Vial 8 | 5897.3 | 0.1 | 5 | 34730755.7 | 29.36262
82.309 | 0.03 | 57.735 | 20.77 | 129.51 | 20.16 | 280.2 | 0 |  |  | Vial 9 | 6436.4 | 0.1 | 5 | 38180330.0 | 32.24732
89.272 | 0.02 | 57.742 | 20.77 | 129.75 | 20.16 | 263.04 | 0 |  |  | Vial 10 | 7393.3 | 0.1 | 5 | 42582118.6 | 35.9283
96.055 | 0.01 | 57.747 | 20.76 | 129.95 | 20.16 | 246.37 | 0
103.022 | 0.02 | 57.751 | 20.76 | 130.07 | 20.15 | 229.72 | 0
109.704 | 0.01 | 57.754 | 20.76 | 130.37 | 20.14 | 216.01 | 0
116.682 | 0.02 | 57.756 | 20.76 | 130.5 | 20.13 | 201.48 | 0
123.262 | 0.03 | 57.76 | 20.76 | 130.93 | 20.13 | 189.84 | 0
129.761 | 0.03 | 57.763 | 20.76 | 131.2 | 20.13 | 179.71 | 0
136.832 | 0.03 | 57.765 | 20.75 | 131.08 | 20.13 | 168.54 | 0
143.307 | 0.03 | 57.769 | 20.75 | 131.27 | 20.13 | 160.94 | 0
149.798 | 0.02 | 57.769 | 20.75 | 131.75 | 20.12 | 153.43 | 0
156.191 | 0.03 | 57.77 | 20.75 | 131.72 | 20.14 | 146.05 | 0
162.681 | 0.03 | 57.772 | 20.75 | 132.08 | 20.15 | 140.23 | 0
169.18 | 0.02 | 57.774 | 20.75 | 132.5 | 20.15 | 134.32 | 0
175.648 | 0.02 | 57.776 | 20.75 | 132.71 | 20.15 | 129.16 | 0
182.033 | 0.02 | 57.777 | 20.74 | 132.5 | 20.16 | 124.69 | 0
188.437 | 0.02 | 57.781 | 20.75 | 133.12 | 20.16 | 120.38 | 0
194.826 | 0.02 | 57.782 | 20.75 | 132.82 | 20.16 | 115.48 | 0
201.227 | 0.02 | 57.784 | 20.74 | 133.55 | 20.16 | 112.21 | 0
207.804 | 0.02 | 57.785 | 20.74 | 133.25 | 20.16 | 108.51 | 0
214.095 | 0.02 | 57.787 | 20.74 | 133.95 | 20.15 | 106.14 | 0
220.591 | 0.03 | 57.79 | 20.74 | 134.07 | 20.15 | 102.83 | 0
227.067 | 0.03 | 57.792 | 20.75 | 134.1 | 20.16 | 100.23 | 0
233.457 | 0.08 | 57.795 | 20.74 | 134.56 | 20.16 | 98.12 | 0
239.947 | 0.11 | 57.796 | 20.74 | 134.6 | 20.17 | 95.75 | 0
246.455 | 0.12 | 57.798 | 20.74 | 134.9 | 20.17 | 93.28 | 0
253.588 | 0.17 | 57.803 | 20.74 | 134.89 | 20.17 | 91.52 | 0
260.093 | 0.22 | 57.807 | 20.74 | 135.27 | 20.16 | 90.22 | 0
267.164 | 0.27 | 57.81 | 20.74 | 135.65 | 20.14 | 89.03 | 0
273.839 | 0.28 | 57.812 | 20.74 | 135.79 | 20.13 | 87.86 | 0
280.82 | 0.32 | 57.817 | 20.74 | 135.84 | 20.12 | 86.71 | 0
287.484 | 0.37 | 57.819 | 20.73 | 136.09 | 20.11 | 85.63 | 0
294.561 | 0.43 | 57.826 | 20.73 | 136.31 | 20.1 | 84.41 | 0
301.049 | 0.45 | 57.826 | 20.73 | 189.86 | 20.09 | 83.54 | 0
307.544 | 0.49 | 57.825 | 20.73 | 249.97 | 20.08 | 83.07 | 0
314.614 | 0.5 | 57.825 | 20.71 | 318.32 | 20.09 | 83.71 | 0
321.394 | 0.54 | 57.829 | 20.68 | 378.62 | 20.09 | 86.94 | 0
328.261 | 0.59 | 57.831 | 20.66 | 443.37 | 20.08 | 92.77 | 0
334.933 | 0.61 | 57.831 | 20.69 | 501.88 | 20.07 | 102.45 | 0
341.712 | 0.65 | 57.835 | 20.68 | 565.98 | 20.07 | 112.55 | 0
348.68 | 0.7 | 57.835 | 20.66 | 625.51 | 20.06 | 127.56 | 0
355.577 | 0.71 | 57.839 | 20.64 | 686.15 | 20.06 | 144.51 | 0
362.35 | 0.74 | 57.839 | 20.65 | 739.17 | 20.05 | 164.59 | 0
369.222 | 0.8 | 57.843 | 20.64 | 801.9 | 20.05 | 185.35 | 0
376.02 | 0.84 | 57.843 | 20.66 | 857.23 | 20.05 | 211.62 | 0
382.867 | 0.89 | 57.843 | 20.64 | 917.77 | 20.06 | 233.57 | 0
389.86 | 0.89 | 57.846 | 20.61 | 971.78 | 20.06 | 254.92 | 0
396.518 | 0.92 | 57.85 | 20.63 | 1036.15 | 20.06 | 282.86 | 0
403.384 | 0.98 | 57.846 | 20.62 | 1082.05 | 20.06 | 316.92 | 0
410.176 | 1.01 | 57.851 | 20.62 | 1141.62 | 20.06 | 348.81 | 0
417.149 | 1.05 | 57.851 | 20.62 | 1191.99 | 20.06 | 381.46 | 1
423.914 | 1.06 | 57.855 | 20.65 | 1249.43 | 20.06 | 414.22 | 0
430.807 | 1.11 | 57.856 | 20.56 | 1300.68 | 20.07 | 448.71 | 0
437.574 | 1.18 | 57.857 | 20.61 | 1358.96 | 20.06 | 482.04 | 0
444.651 | 1.16 | 57.861 | 20.58 | 1408.89 | 20.05 | 505.49 | 0
451.125 | 1.21 | 57.868 | 20.6 | 1462.88 | 20.05 | 546.93 | 0
458.122 | 1.25 | 57.861 | 20.59 | 1513.58 | 20.04 | 586.38 | 0
464.898 | 1.3 | 57.856 | 20.58 | 1564.64 | 20.04 | 610.16 | 0
471.988 | 1.34 | 57.856 | 20.59 | 1609.9 | 20.06 | 652.9 | 0
478.543 | 1.38 | 57.861 | 20.54 | 1666.3 | 20.06 | 692.83 | 0
485.618 | 1.37 | 57.859 | 20.61 | 1712.23 | 20.06 | 728.03 | 0
492.286 | 1.42 | 57.865 | 20.57 | 1764.97 | 20.05 | 768.25 | 0
499.267 | 1.47 | 57.862 | 20.61 | 1811.98 | 20.05 | 809.44 | 0
505.856 | 1.51 | 57.865 | 20.59 | 1860.08 | 20.06 | 847.32 | 0
512.23 | 1.52 | 57.871 | 20.59 | 1907.6 | 20.07 | 864.79 | 0
518.545 | 1.55 | 57.873 | 20.59 | 1949.45 | 20.07 | 896.18 | 0
525.021 | 1.59 | 57.875 | 20.55 | 1993.73 | 20.08 | 937.97 | 0
531.502 | 1.63 | 57.875 | 20.61 | 2042.25 | 20.08 | 978.31 | 0
537.896 | 1.62 | 57.876 | 20.52 | 2087.17 | 20.07 | 1017.86 | 0
544.371 | 1.66 | 57.877 | 20.61 | 2123.65 | 20.07 | 1042.15 | 0
550.863 | 1.72 | 57.882 | 20.52 | 2175.97 | 20.07 | 1085.51 | 0
557.276 | 1.78 | 57.884 | 20.59 | 2216.81 | 20.07 | 1118.69 | 0
563.633 | 1.75 | 57.884 | 20.55 | 2265.32 | 20.07 | 1159.08 | 0
570.143 | 1.81 | 57.889 | 20.58 | 2308.02 | 20.07 | 1154.22 | 0
576.559 | 1.84 | 57.888 | 20.57 | 2347.95 | 20.08 | 1218.57 | 0
582.999 | 1.85 | 57.892 | 20.58 | 2391.74 | 20.07 | 1254.25 | 0
589.412 | 1.9 | 57.896 | 20.57 | 2427.65 | 20.07 | 1280.82 | 0
595.802 | 1.95 | 57.893 | 20.56 | 2473.85 | 20.07 | 1322.41 | 0
602.371 | 1.96 | 57.894 | 20.56 | 2515 | 20.08 | 1359.38 | 0
608.879 | 1.99 | 57.903 | 20.54 | 2557.71 | 20.09 | 1384.9 | 0
615.944 | 2.03 | 57.903 | 20.56 | 2597.48 | 20.08 | 1411.78 | 0
622.43 | 2.08 | 57.903 | 20.6 | 2644.51 | 20.09 | 1453.66 | 1
628.895 | 2.08 | 57.904 | 20.52 | 2680.13 | 20.09 | 1465.85 | 0
635.393 | 2.11 | 57.909 | 20.57 | 2720.53 | 20.09 | 1509.88 | 0
642.468 | 2.16 | 57.908 | 20.59 | 2764.58 | 20.09 | 1541.04 | 0
649.072 | 2.19 | 57.914 | 20.55 | 2803 | 20.1 | 1583.53 | 0
656.016 | 2.2 | 57.909 | 20.55 | 2848.56 | 20.1 | 1613.13 | 0
662.838 | 2.23 | 57.918 | 20.53 | 2894.37 | 20.11 | 1631 | 0
669.86 | 2.27 | 57.916 | 20.51 | 2934.49 | 20.11 | 1671.54 | 0
676.443 | 2.29 | 57.921 | 20.6 | 2972.93 | 20.11 | 1708.19 | 0
683.418 | 2.31 | 57.92 | 20.6 | 3018.34 | 20.12 | 1747.82 | 0
690.018 | 2.36 | 57.924 | 20.54 | 3055.3 | 20.11 | 1779.12 | 0
697.175 | 2.41 | 57.922 | 20.54 | 3096.61 | 20.12 | 1814.21 | 0
703.759 |  | 57.925 | 20.55 | 3135.64 | 20.12 | 1854.18 | 0
710.803 | 2.45 | 57.92 | 20.55 | 3181.81 | 20.12 | 1876.27 | 0
717.519 | 2.48 | 57.927 | 20.61 | 3213.75 | 20.12 | 1899.17 | 0
724.496 | 2.57 | 57.926 | 20.59 | 3255.16 | 20.12 | 1932.18 | 0
731.204 | 2.51 | 57.922 | 20.55 | 3291.77 | 20.11 | 1969.43 | 0
737.973 | 2.57 | 57.923 | 20.56 | 3331.87 | 20.1 | 1997.5 | 0
745.008 | 2.6 | 57.931 | 20.54 | 3368.27 | 20.11 | 2035.25 | 0
751.773 | 2.62 | 57.93 | 20.57 | 3409.87 | 20.11 | 2068.84 | 0
758.672 | 2.66 | 57.932 | 20.54 | 3452.11 | 20.11 | 2082.49 | 0
765.45 | 2.7 | 57.935 | 20.49 | 3484.95 | 20.11 | 2117.81 | 0
772.329 | 2.7 | 57.935 | 20.58 | 3521.99 | 20.12 | 2152.85 | 0
779.119 | 2.74 | 57.936 | 20.55 | 3562.62 | 20.13 | 2187.79 | 0
786.079 | 2.77 | 57.94 | 20.54 | 3597.61 | 20.13 | 2226.48 | 0
792.756 | 2.8 | 57.944 | 20.56 | 3643.48 | 20.13 | 2264.47 | 0
799.607 | 2.84 | 57.94 | 20.55 | 3671.65 | 20.13 | 2278.2 | 0
806.417 | 2.89 | 57.949 | 20.51 | 3709.16 | 20.12 | 2311.11 | 0
813.282 | 2.94 | 57.943 | 20.56 | 3742.16 | 20.12 | 2332.82 | 0
820.056 | 2.92 | 57.949 | 20.57 | 3781.23 | 20.13 | 2364.73 | 0
827.032 | 2.96 | 57.947 | 20.56 | 3822.91 | 20.13 | 2369.42 | 0
833.795 | 3.04 | 57.95 | 20.55 | 3851.55 | 20.13 | 2419.41 | 0
840.777 | 3.01 | 57.947 | 20.49 | 3885.86 | 20.12 | 2451.79 | 0
847.349 | 3.06 | 57.955 | 20.49 | 3933.59 | 20.12 | 2447.5 | 0
854.419 | 3.06 | 57.952 | 20.55 | 3953.43 | 20.12 | 2501.16 | 0
861.012 | 3.1 | 57.952 | 20.59 | 3992.91 | 20.12 | 2535.66 | 1
867.495 | 3.13 | 57.954 | 20.6 | 4027.27 | 20.13 | 2568.63 | 0
874.655 | 3.12 | 57.957 | 20.54 | 4064.76 | 20.12 | 2603.97 | 0
881.061 | 3.18 | 57.956 | 20.52 | 4100.07 | 20.12 | 2632.89 | 0
887.543 | 3.22 | 57.96 | 20.6 | 4134.39 | 20.12 | 2594.8 | 0
893.923 | 3.23 | 57.96 | 20.48 | 4151.8 | 20.11 | 2672.76 | 0
900.431 | 3.25 | 57.966 | 20.6 | 4197.91 | 20.1 | 2697.16 | 0
906.7 | 3.31 | 57.965 | 20.48 | 4230.95 | 20.1 | 2730.73 | 0
913.207 | 3.31 | 57.961 | 20.59 | 4262.93 | 20.1 | 2758.96 | 0
919.797 | 3.37 | 57.967 | 20.5 | 4294.82 | 20.09 | 2782.17 | 0
926.079 | 3.35 | 57.963 | 20.57 | 4325.57 | 20.08 | 2810.38 | 0
932.762 | 3.4 | 57.964 | 20.6 | 4342.2 | 20.08 | 2827.35 | 0
939.942 | 3.44 | 57.97 | 20.6 | 4393.87 | 20.09 | 2828.99 | 0
947.089 | 3.44 | 57.97 | 20.51 | 4415.06 | 20.1 | 2887.51 | 0
953.508 | 3.48 | 57.971 | 20.56 | 4456.94 | 20.1 | 2927.43 | 0
959.974 | 3.47 | 57.97 | 20.57 | 4487.58 | 20.1 | 2954.46 | 0
966.475 | 3.52 | 57.975 | 20.5 | 4511.74 | 20.1 | 2976.85 | 0
973.542 | 3.56 | 57.972 | 20.53 | 4537.78 | 20.1 | 2992.79 | 0
980.179 | 3.57 | 57.979 | 20.49 | 4583.22 | 20.1 | 3016.36 | 0
987.286 | 3.61 | 57.973 | 20.5 | 4614.97 | 20.1 | 3051.84 | 0
993.879 | 3.65 | 57.98 | 20.52 | 4638.68 | 20.11 | 3074.1 | 0
1000.944 | 3.66 | 57.98 | 20.48 | 4677.91 | 20.11 | 3108.92 | 0
1007.42 | 3.7 | 57.981 | 20.56 | 4704.06 | 20.11 | 3134.3 | 0
1013.816 | 3.72 | 57.982 | 20.59 | 4732.01 | 20.12 | 3082.72 | 0
1020.293 | 3.75 | 57.986 | 20.52 | 4758.38 | 20.12 | 3176.12 | 0
1027.373 | 3.75 | 57.982 | 20.55 | 4795.2 | 20.12 | 3200.14 | 0
1034.067 | 3.8 | 57.983 | 20.52 | 4823.13 | 20.12 | 3231.08 | 0
1040.925 | 3.81 | 57.986 | 20.54 | 4857.16 | 20.12 | 3211.94 | 0
1047.698 | 3.84 | 57.989 | 20.6 | 4884.31 | 20.12 | 3272.79 | 0
1054.77 | 3.88 | 57.987 | 20.61 | 4926.08 | 20.12 | 3315.39 | 0
1061.456 | 3.93 | 57.991 | 20.57 | 4945.11 | 20.12 | 3332.27 | 0
1068.419 | 3.91 | 57.987 | 20.61 | 4976.59 | 20.12 | 3354.63 | 0
1075.099 | 3.97 | 57.984 | 20.55 | 5006.17 | 20.12 | 3381.6 | 0
1081.88 | 3.98 | 57.984 | 20.58 | 5037.6 | 20.11 | 3407.14 | 0
1088.962 | 4.03 | 57.99 | 20.55 | 5075.67 | 20.09 | 3425.38 | 0
1095.641 | 4.07 | 57.992 | 20.58 | 5100.22 | 20.07 | 3457.89 | 0
1102.484 | 4.07 | 57.988 | 20.52 | 5126.6 | 20.07 | 3488.02 | 0
1109.276 | 4.11 | 57.992 | 20.55 | 5158.09 | 20.07 | 3513.43 | 1
1116.256 |  | 57.991 | 20.51 | 5195.19 | 20.05 | 3538.89 | 0
1123.042 | 4.16 | 57.993 | 20.49 | 5216.38 | 20.06 | 3553.38 | 0
1129.908 | 4.21 | 57.991 | 20.56 | 5244.05 | 20.07 | 3585.77 | 0
1136.699 | 4.2 | 57.996 | 20.54 | 5283.52 | 20.07 | 3606.21 | 0
1143.587 | 4.25 | 57.992 | 20.6 | 5299.75 | 20.08 | 3645.72 | 0
1150.352 | 4.26 | 57.995 | 20.57 | 5330.3 | 20.08 | 3671.52 | 0
1157.334 | 4.3 | 57.996 | 20.61 | 5359.5 | 20.07 | 3688.67 | 0
1164.084 | 4.3 | 57.998 | 20.6 | 5390.79 | 20.08 | 3715.9 | 0
1170.976 | 4.35 | 57.994 | 20.57 | 5414.1 | 20.08 | 3725.89 | 0
1177.641 | 4.35 | 57.996 | 20.58 | 5437.31 | 20.08 | 3758 | 0
1184.813 | 4.39 | 57.994 | 20.52 | 5469.46 | 20.08 | 3781.2 | 0
1191.3 | 4.4 | 58.002 | 20.53 | 5501.88 | 20.08 | 3797.81 | 0
1198.38 | 4.45 | 58 | 20.57 | 5532.42 | 20.09 | 3828.16 | 0
1205.06 | 4.5 | 58.003 | 20.58 | 5554.5 | 20.1 | 3852.96 | 0
1212.142 | 4.49 | 58.001 | 20.56 | 5591.22 | 20.1 | 3880.98 | 0
1218.709 | 4.55 | 58.004 | 20.55 | 5622.98 | 20.11 | 3904.28 | 0
1225.887 | 4.55 | 58.005 | 20.56 | 5642.31 | 20.1 | 3904.62 | 0
1232.264 | 4.59 | 58.006 | 20.6 | 5675.61 | 20.11 | 3939.11 | 0
1238.731 | 4.6 | 58.004 | 20.52 | 5698.39 | 20.11 | 3959.85 | 0
1245.265 | 4.64 | 58.005 | 20.52 | 5705.38 | 20.12 | 3964.17 | 0
1252.522 | 4.69 | 58.006 | 20.5 | 5742.51 | 20.12 | 3999.85 | 0
1259.674 | 4.69 | 58.008 | 20.57 | 5783.02 | 20.13 | 4033.29 | 0
1266.067 | 4.74 | 58.009 | 20.61 | 5808.7 | 20.13 | 4053.05 | 0
1272.541 | 4.74 | 58.01 | 20.58 | 5810.83 | 20.13 | 4049.82 | 0
1278.937 | 4.79 | 58.01 | 20.5 | 5835.2 | 20.14 | 4070.86 | 0
1285.421 | 4.8 | 58.012 | 20.57 | 5880.86 | 20.14 | 4113.27 | 0
1291.794 | 4.84 | 58.013 | 20.61 | 5888.41 | 20.14 | 4110.07 | 0
1298.313 | 4.89 | 58.017 | 20.55 | 5928.92 | 20.14 | 4147.05 | 0
1305.447 | 4.89 | 58.016 | 20.57 | 5952.92 | 20.15 | 4169.8 | 0
1311.952 | 4.94 | 58.014 | 20.56 | 5964.41 | 20.15 | 4185.4 | 0
1318.438 | 4.94 | 58.019 | 20.6 | 5995.12 | 20.16 | 4221.01 | 0
1325.497 | 4.98 | 58.018 | 20.57 | 6024.98 | 20.16 | 4230.66 | 0
1332.115 | 4.99 | 58.022 | 20.57 | 6047.8 | 20.16 | 4262.31 | 0
1339.058 | 5.04 | 58.02 | 20.6 | 6087.96 | 20.17 | 4242.5 | 0
1345.859 | 5.08 | 58.025 | 20.57 | 6104.32 | 20.17 | 4300.77 | 0
1352.819 | 5.08 | 58.024 | 20.57 | 6131.23 | 20.17 | 4329.24 | 0
1359.389 | 5.08 | 58.026 | 20.55 | 6154.17 | 20.17 | 4333.04 | 0
1366.45 | 5.08 | 58.021 | 20.56 | 6177.97 | 20.18 | 4361.87 | 0
1373.268 | 5.11 | 58.028 | 20.63 | 6201.63 | 20.18 | 4389.96 | 1
1380.258 | 5.11 | 58.028 | 20.58 | 6229.04 | 20.19 | 4416.19 | 0
1387.389 | 5.16 | 58.023 | 20.59 | 6267.77 | 20.19 | 4417.33 | 0
1394.179 | 5.17 | 58.027 | 20.58 | 6279.01 | 20.19 | 4456.74 | 0
1401.035 | 5.2 | 58.025 | 20.59 | 6304.77 | 20.2 | 4476.72 | 0
1407.833 | 5.24 | 58.021 | 20.58 | 6327.52 | 20.2 | 4504.49 | 0
1414.598 | 5.24 | 58.023 | 20.58 | 6367.8 | 20.2 | 4541.49 | 0
1421.576 | 5.3 | 58.024 | 20.56 | 6378.91 | 20.21 | 4519.82 | 0
1428.356 | 5.29 | 58.025 | 20.58 | 6403.03 | 20.21 | 4561.42 | 0
1435.217 | 5.33 | 58.023 | 20.62 | 6425.61 | 20.21 | 4582.52 | 0
1441.98 | 5.37 | 58.025 | 20.63 | 6451.59 | 20.21 | 4609.61 | 0
1449.011 | 5.38 | 58.023 | 20.57 | 6475.05 | 20.21 | 4633.1 | 0
1455.587 | 5.42 | 58.028 | 20.53 | 6515.28 | 20.22 | 4664.05 | 0
1462.633 | 5.48 | 58.029 | 20.6 | 6523.55 | 20.22 | 4668.84 | 0
1469.405 | 5.47 | 58.035 | 20.63 | 6546.84 | 20.22 | 4690.37 | 0
1476.203 | 5.48 | 58.027 | 20.53 | 6570.73 | 20.22 | 4713.12 | 0
1482.976 | 5.52 | 58.028 | 20.54 | 6592.89 | 20.23 | 4738.71 | 0
1490.142 | 5.54 | 58.029 | 20.63 | 6618.07 | 20.23 | 4734.78 | 0
1496.706 | 5.56 | 58.035 | 20.61 | 6650.34 | 20.23 | 4767.28 | 0
1503.692 | 5.6 | 58.031 | 20.53 | 6662.53 | 20.24 | 4789.88 | 0
1510.343 | 5.61 | 58.036 | 20.54 | 6704.27 | 20.24 | 4826.65 | 0
1517.439 | 5.64 | 58.034 | 20.58 | 6715.93 | 20.24 | 4832.96 | 0
1523.916 | 5.65 | 58.033 | 20.62 | 6732.99 | 20.24 | 4852.41 | 0
1530.413 | 5.7 | 58.034 | 20.62 | 6750.51 | 20.24 | 4848 | 0
1536.799 | 5.7 | 58.035 | 20.59 | 6790.29 | 20.24 | 4894.14 | 0
1543.287 | 5.72 | 58.037 | 20.53 | 6792.79 | 20.24 | 4896.61 | 0
1549.665 | 5.73 | 58.036 | 20.54 | 6836.7 | 20.25 | 4936.22 | 0
1556.144 | 5.78 | 58.037 | 20.58 | 6846.03 | 20.25 | 4936.79 | 0
1562.643 | 5.8 | 58.037 | 20.62 | 6879.16 | 20.25 | 4972.76 | 0
1569.118 | 5.83 | 58.042 | 20.59 | 6905.82 | 20.26 | 4994.06 | 0
1576.198 | 5.88 | 58.041 | 20.62 | 6924.68 | 20.25 | 5012.15 | 0
1582.701 | 5.87 | 58.04 | 20.65 | 6947.71 | 20.26 | 5036.15 | 0
1589.189 | 5.92 | 58.042 | 20.61 | 6956.68 | 20.26 | 5036.63 | 0
1595.602 | 5.92 | 58.045 | 20.56 | 6985.99 | 20.26 | 5064.38 | 0
1601.987 | 5.97 | 58.044 | 20.55 | 6992.82 | 20.26 | 5082.74 | 0
1608.428 | 5.96 | 58.042 | 20.62 | 7022.2 | 20.26 | 5103.16 | 0
1614.944 | 6.01 | 58.048 | 20.62 | 7048.72 | 20.27 | 5109 | 0
1622.116 | 6.01 | 58.043 | 20.65 | 7069.35 | 20.27 | 5133.71 | 0
1628.683 | 6.06 | 58.053 | 20.61 | 7084.67 | 20.27 | 5173.47 | 0
1635.562 | 6.05 | 58.044 | 20.62 | 7102.45 | 20.27 | 5172.45 | 0
1642.343 | 6.1 | 58.052 | 20.55 | 7117.46 | 20.27 | 5184.74 | 0
1649.312 | 6.12 | 58.049 | 20.58 | 7146.64 | 20.27 | 5212.93 | 1
1656.041 | 6.15 | 58.055 | 20.6 | 7181.03 | 20.27 | 5194.23 | 0
1663.061 | 6.19 | 58.047 | 20.59 | 7205.47 | 20.27 | 5255.17 | 0
1669.739 | 6.2 | 58.054 | 20.65 | 7208.82 | 20.27 | 5248.6 | 0
1676.635 | 6.18 | 58.049 | 20.66 | 7228.18 | 20.28 | 5270.34 | 0
1683.386 | 6.23 | 58.054 | 20.59 | 7250.39 | 20.28 | 5291.45 | 0
1690.446 | 6.21 | 58.047 | 20.59 | 7275.36 | 20.27 | 5316.53 | 0
1697.18 | 6.27 | 58.055 | 20.54 | 7311.54 | 20.26 | 5280.42 | 0
1704.211 | 6.26 | 58.056 | 20.65 | 7318.95 | 20.26 | 5356.07 | 0
1711.37 | 6.29 | 58.057 | 20.67 | 7356.43 | 20.26 | 5340.51 | 0
1718.449 | 6.36 | 58.051 | 20.65 | 7362.14 | 20.25 | 5378.62 | 0
1725.321 | 6.35 | 58.056 | 20.55 | 7381.42 | 20.25 | 5402.68 | 0
1732.101 | 6.4 | 58.058 | 20.55 | 7404.91 | 20.25 | 5424.85 | 0
1738.884 | 6.39 | 58.059 | 20.63 | 7439.66 | 20.24 | 5458.15 | 0
1745.953 | 6.44 | 58.059 | 20.64 | 7445.41 | 20.25 | 5449.75 | 0
1753.097 | 6.49 | 58.055 | 20.66 | 7472.63 | 20.25 | 5475.67 | 0
1759.912 | 6.48 | 58.054 | 20.57 | 7486.95 | 20.24 | 5484.17 | 0
1766.574 | 6.55 | 58.058 | 20.54 | 7509.34 | 20.24 | 5513.56 | 0
1773.546 | 6.51 | 58.055 | 20.65 | 7544.47 | 20.23 | 5530.97 | 0
1780.325 | 6.56 | 58.057 | 20.66 | 7549.33 | 20.23 | 5551.33 | 0
1787.278 | 6.57 | 58.057 | 20.61 | 7585.43 | 20.24 | 5535.25 | 0
1794.081 | 6.62 | 58.058 | 20.58 | 7591.42 | 20.24 | 5575.83 | 0
1800.947 | 6.62 | 58.052 | 20.64 | 7615.92 | 20.24 | 5610.11 | 0
1807.627 | 6.66 | 58.056 | 20.67 | 7632.15 | 20.23 | 5618.97 | 0
1814.727 | 6.69 | 58.053 | 20.63 | 7654.36 | 20.24 | 5642.25 | 0
1821.423 | 6.69 | 58.056 | 20.6 | 7688.08 | 20.24 | 5671.06 | 0
1828.355 | 6.74 | 58.052 | 20.63 | 7688.45 | 20.24 | 5654.94 | 0
1835.025 | 6.75 | 58.057 | 20.65 | 7727.56 | 20.24 | 5676.38 | 0
1841.98 | 6.77 | 58.052 | 20.63 | 7725.33 | 20.23 | 5684.97 | 0
1848.585 | 6.84 | 58.055 | 20.57 | 7755.12 | 20.24 | 5703.43 | 0
1854.993 | 6.84 | 58.054 | 20.65 | 7765.26 | 20.23 | 5726.89 | 0
1861.46 | 6.87 | 58.054 | 20.69 | 7787.46 | 20.22 | 5753.1 | 0
1867.937 | 6.88 | 58.056 | 20.68 | 7821.93 | 20.22 | 5803.24 | 0
1874.355 | 6.93 | 58.054 | 20.57 | 7807.4 | 20.21 | 5792.01 | 0
1880.825 | 6.93 | 58.054 | 20.6 | 7844.51 | 20.22 | 5831.01 | 0
1887.302 | 6.96 | 58.058 | 20.62 | 7877.03 | 20.21 | 5844.34 | 0
1894.4 | 6.96 | 58.059 | 20.57 | 7896.83 | 20.2 | 5877.58 | 0
1900.872 | 7.03 | 58.055 | 20.64 | 7878.47 | 20.19 | 5847.1 | 0
1907.467 | 7.01 | 58.057 | 20.58 | 7917.09 | 20.2 | 5882.16 | 0
1914.625 | 7.01 | 58.057 | 20.62 | 7952.38 | 20.21 | 5918.71 | 0
1921.098 | 7.06 | 58.06 | 20.65 | 7945.78 | 20.19 | 5907.34 | 0
1927.494 | 7.1 | 58.061 | 20.67 | 7962.06 | 20.19 | 5921.44 | 0
1933.888 | 7.1 | 58.059 | 20.69 | 8008.41 | 20.19 | 5956.86 | 0
1940.45 | 7.15 | 58.064 | 20.7 | 7992.54 | 20.18 | 5943.08 | 1
1947.527 | 7.2 | 58.064 | 20.65 | 8013.75 | 20.17 | 5951.71 | 0
1954.032 | 7.2 | 58.05 | 20.68 | 8034.44 | 20.18 | 5956.13 | 0
1960.554 | 7.25 | 58.032 | 20.7 | 8047.86 | 20.17 | 6000.1 | 0
1967.584 | 7.24 | 58.031 | 20.62 | 8066.29 | 20.17 | 5994.87 | 0
1974.076 | 7.29 | 58.031 | 20.65 | 8099.97 | 20.17 | 6027.19 | 0
1980.586 | 7.29 | 58.032 | 20.66 | 8123.56 | 20.18 | 6037.95 | 0
1986.969 | 7.34 | 58.026 | 20.68 | 8143.45 | 20.18 | 6053.96 | 0
1993.635 | 7.34 | 58.036 | 20.71 | 8154 | 20.18 | 6079.76 | 0
2000.494 | 7.38 | 58.032 | 20.66 | 8176.47 | 20.17 | 6090 | 0
2007.197 | 7.44 | 58.035 | 20.71 | 8204.86 | 20.17 | 6113.83 | 0
2014.276 | 7.42 | 58.032 | 20.66 | 8201.47 | 20.16 | 6089.58 | 0
2020.84 | 7.44 | 58.035 | 20.69 | 8224.36 | 20.16 | 6112.77 | 0
2027.924 | 7.47 | 58.032 | 20.64 | 8245.89 | 20.15 | 6129.77 | 0
2034.615 | 7.48 | 58.037 | 20.69 | 8262.47 | 20.15 | 6117.98 | 0
2041.577 | 7.53 | 58.031 | 20.63 | 8277.21 | 20.14 | 6153.74 | 0
2048.371 | 7.54 | 58.039 | 20.67 | 8307.27 | 20.14 | 6187.97 | 0
2055.336 | 7.56 | 58.039 | 20.6 | 8314.93 | 20.14 | 6200.29 | 0
2062.481 | 7.61 | 58.035 | 20.64 | 8332.02 | 20.14 | 6208.87 | 0
2069.256 | 7.62 | 58.037 | 20.6 | 8349.36 | 20.14 | 6227.81 | 0
2076.02 | 7.67 | 58.034 | 20.65 | 8368.48 | 20.13 | 6244.52 | 0
2083.002 | 7.66 | 58.044 | 20.6 | 8404.03 | 20.13 | 6205.96 | 0
2089.782 | 7.72 | 58.043 | 20.67 | 8403.46 | 20.14 | 6261.24 | 0
2096.658 | 7.72 | 58.044 | 20.61 | 8420.06 | 20.13 | 6279.51 | 0
2103.436 | 7.76 | 58.048 | 20.64 | 8440.1 | 20.14 | 6299.5 | 0
2110.242 | 7.76 | 58.047 | 20.63 | 8474.43 | 20.14 | 6278.36 | 0
2117.191 | 7.76 | 58.045 | 20.64 | 8472.05 | 20.14 | 6327.27 | 0
2124.074 | 7.76 | 58.043 | 20.66 | 8490.34 | 20.14 | 6346.72 | 0
2130.759 | 7.8 | 58.048 | 20.65 | 8528.28 | 20.13 | 6375.44 | 0
2137.717 | 7.81 | 58.044 | 20.72 | 8521.17 | 20.14 | 6369.89 | 0
2144.391 | 7.85 | 58.048 | 20.71 | 8544.04 | 20.13 | 6389.72 | 0
2151.504 | 7.85 | 58.045 | 20.71 | 8576.14 | 20.12 | 6401.24 | 0
2158.164 | 7.88 | 58.05 | 20.74 | 8584.71 | 20.12 | 6408.77 | 0
2165.119 | 7.88 | 58.048 | 20.7 | 8589.58 | 20.13 | 6424.65 | 0
2171.718 | 7.94 | 58.054 | 20.74 | 8631.64 | 20.13 | 6453.14 | 0
2178.745 | 7.94 | 58.046 | 20.71 | 8624.61 | 20.13 | 6457.32 | 0
2185.473 | 7.99 | 58.05 | 20.75 | 8629 | 20.13 | 6464.23 | 0
2192.519 | 8 | 58.05 | 20.75 | 8669.5 | 20.12 | 6507.7 | 0
2199.022 | 8.03 | 58.053 | 20.75 | 8697.66 | 20.12 | 6491.59 | 0
2205.431 | 8.03 | 58.003 | 20.74 | 8693.03 | 20.13 | 6521.83 | 0
2211.909 | 8.08 | 57.995 | 20.74 | 8696.12 | 20.13 | 6529.08 | 0
2218.39 | 8.08 | 57.998 | 20.75 | 8728.14 | 20.13 | 6549.3 | 0
2224.769 | 8.11 | 57.999 | 20.75 | 8713.25 | 20.13 | 6527.94 | 0
2231.177 | 8.17 | 57.999 | 20.75 | 8768.67 | 20.12 | 6577.72 | 1
2237.67 | 8.17 | 58 | 20.75 | 8787.71 | 20.11 | 6584.12 | 0
2244.158 | 8.16 | 58.006 | 20.72 | 8761.64 | 20.1 | 6569.45 | 0
2251.216 | 8.22 | 57.999 | 20.73 | 8805.39 | 20.09 | 6589.51 | 0
2257.891 | 8.21 | 58.007 | 20.74 | 8812.09 | 20.09 | 6591.88 | 0
2264.968 | 8.27 | 58.005 | 20.66 | 8850.73 | 20.1 | 6635.77 | 0
2271.443 | 8.27 | 58.006 | 20.67 | 8837.31 | 20.09 | 6616.06 | 0
2277.964 | 8.31 | 58.01 | 20.67 | 8856.61 | 20.1 | 6626.39 | 0
2285.012 | 8.32 | 58.007 | 20.7 | 8884.93 | 20.1 | 6656.05 | 0
2291.582 | 8.37 | 58.014 | 20.67 | 8896.54 | 20.1 | 6688.91 | 0
2298.65 | 8.36 | 58.008 | 20.75 | 8921.29 | 20.1 | 6692.97 | 0
2305.352 | 8.37 | 58.014 | 20.72 | 8929.28 | 20.11 | 6701.6 | 0
2312.394 | 8.4 | 58.012 | 20.78 | 8943.51 | 20.11 | 6712.67 | 0
2319.009 | 8.39 | 58.016 | 20.77 | 8980.88 | 20.11 | 6758.58 | 0
2326.071 | 8.43 | 58.009 | 20.74 | 8974.35 | 20.12 | 6735.66 | 0
2332.73 | 8.43 | 58.015 | 20.78 | 8995.73 | 20.12 | 6761.98 | 0
2339.607 | 8.49 | 58.012 | 20.74 | 9009.23 | 20.12 | 6762.87 | 0
2346.392 | 8.48 | 58.018 | 20.78 | 9023.52 | 20.12 | 6792.86 | 0
2353.361 | 8.55 | 58.012 | 20.73 | 9062.31 | 20.12 | 6818.96 | 0
2360.176 | 8.53 | 58.018 | 20.77 | 9054.38 | 20.11 | 6804.12 | 0
2367.032 | 8.58 | 58.011 | 20.74 | 9070.97 | 20.11 | 6827.01 | 0
2373.899 | 8.57 | 58.018 | 20.76 | 9088.97 | 20.11 | 6852.88 | 0
2380.698 | 8.64 | 58.018 | 20.72 | 9103.45 | 20.11 | 6847.33 | 0
2387.462 | 8.67 | 58.018 | 20.74 | 9117.39 | 20.1 | 6874.4 | 0
2394.295 | 8.66 | 58.019 | 20.68 | 9154.39 | 20.09 | 6910.79 | 0
2401.192 | 8.67 | 58.015 | 20.71 | 9153.54 | 20.09 | 6909.55 | 0
2407.989 | 8.73 | 58.023 | 20.69 | 9164.12 | 20.09 | 6913.66 | 0
2414.852 | 8.73 | 58.016 | 20.71 | 9177.66 | 20.09 | 6921.11 | 0
2421.639 | 8.81 | 58.021 | 20.67 | 9202.57 | 20.08 | 6933.02 | 0
2428.605 | 8.79 | 58.019 | 20.75 | 9212.19 | 20.07 | 6946.98 | 0
2435.408 | 8.82 | 58.017 | 20.7 | 9234.99 | 20.07 | 6977.93 | 0
2442.472 | 8.81 | 58.025 | 20.68 | 9253.86 | 20.07 | 6960.34 | 0
2449.527 | 8.83 | 58.019 | 20.76 | 9257.52 | 20.06 | 6957.15 | 0
2456.205 | 8.88 | 58.023 | 20.71 | 9290.18 | 20.07 | 6980.08 | 0
2463.27 | 8.87 | 58.019 | 20.76 | 9304.17 | 20.06 | 6995.77 | 0
2469.839 | 8.91 | 58.022 | 20.76 | 9310.93 | 20.06 | 6997.51 | 0
2477.035 | 8.9 | 58.022 | 20.81 | 9326.1 | 20.06 | 7010.89 | 0
2483.515 | 8.95 | 58.027 | 20.81 | 9354.36 | 20.06 | 6968.57 | 0
2490.687 | 8.95 | 58.023 | 20.75 | 9353.82 | 20.06 | 7035.89 | 0
2497.247 | 9.01 | 58.029 | 20.76 | 9370.47 | 20.07 | 7039.84 | 0
2504.302 | 9 | 58.028 | 20.69 | 9395.71 | 20.08 | 7053.07 | 0
2510.79 | 9.05 | 58.026 | 20.76 | 9363.81 | 20.08 | 7050.95 | 0
2517.29 | 9.05 | 58.027 | 20.81 | 9425.71 | 20.08 | 7122.83 | 0
2523.789 | 9.1 | 58.035 | 20.77 | 9419.1 | 20.08 | 7135.54 | 0
2530.837 | 9.1 | 58.028 | 20.79 | 9456.03 | 20.09 | 7142.89 | 0
2537.452 | 9.16 | 58.034 | 20.76 | 9444.38 | 20.09 | 7152.38 | 0
2544.605 | 9.13 | 58.03 | 20.77 | 9478.1 | 20.11 | 7204.87 | 0
2551.206 | 9.2 | 58.036 | 20.8 | 9466.91 | 20.11 | 7195.36 | 1
2558.373 | 9.19 | 58.04 | 20.74 | 9497.3 | 20.11 | 7233.09 | 0
2565.513 | 9.23 | 58.038 | 20.77 | 9487.1 | 20.1 | 7202.53 | 0
2572.019 | 9.24 | 58.042 | 20.7 | 9518.84 | 20.1 | 7236.45 | 0
2579.101 | 9.28 | 58.042 | 20.72 | 9543.98 | 20.09 | 7244.87 | 0
2585.69 | 9.28 | 58.044 | 20.76 | 9542 | 20.09 | 7256.89 | 0
2592.853 | 9.33 | 58.042 | 20.72 | 9556.35 | 20.1 | 7251.12 | 0
2599.397 | 9.33 | 58.047 | 20.8 | 9596.19 | 20.11 | 7278.55 | 0
2606.495 | 9.35 | 58.04 | 20.79 | 9595 | 20.11 | 7282.76 | 0
2613.183 | 9.39 | 58.049 | 20.83 | 9605.97 | 20.1 | 7290.81 | 0
2620.037 | 9.44 | 58.046 | 20.83 | 9621.41 | 20.09 | 7268.21 | 0
2626.808 | 9.44 | 58.055 | 20.79 | 9631.97 | 20.09 | 7304.82 | 0
2633.785 | 9.49 | 58.043 | 20.83 | 9644.26 | 20.1 | 7320.43 | 0
2640.536 | 9.52 | 58.055 | 20.78 | 9657.78 | 20.09 | 7336.56 | 0
2647.458 | 9.53 | 58.048 | 20.82 | 9672.17 | 20.08 | 7351.01 | 0
2654.225 | 9.58 | 58.05 | 20.77 | 9708.17 | 20.09 | 7345.04 | 0
2661.008 | 9.56 | 58.054 | 20.79 | 9699.19 | 20.08 | 7361.71 | 0
2667.774 | 9.58 | 58.054 | 20.7 | 9711.98 | 20.08 | 7382.33 | 0
2674.755 | 9.63 | 58.052 | 20.71 | 9726.27 | 20.08 | 7394.39 | 0
2681.636 | 9.63 | 58.053 | 20.79 | 9740.62 | 20.08 | 7408.79 | 0
2688.401 | 9.67 | 58.06 | 20.77 | 9776.83 | 20.08 | 7421.01 | 0
2695.199 | 9.67 | 58.057 | 20.81 | 9766.34 | 20.08 | 7422.35 | 0
2702.168 | 9.74 | 58.058 | 20.79 | 9781.37 | 20.07 | 7436.96 | 0
2709.531 | 9.76 | 58.054 | 20.72 | 9798.87 | 20.06 | 7452.76 | 0
2716.491 | 9.75 | 58.053 | 20.77 | 9831.54 | 20.04 | 7443.01 | 0
2723.635 | 9.8 | 58.06 | 20.81 | 9820.06 | 20.04 | 7458.39 | 0
2730.71 | 9.81 | 58.055 | 20.78 | 9839.5 | 20.05 | 7476.46 | 0
2737.399 | 9.87 | 58.059 | 20.79 | 9854.16 | 20.04 | 7481.25 | 0
2744.46 | 9.85 | 58.054 | 20.74 | 9861.12 | 20.04 | 7500.59 | 0
2751.054 | 9.91 | 58.057 | 20.77 | 9877.72 | 20.03 | 7511.66 | 0
2758.231 | 9.92 | 58.056 | 20.73 | 9881.09 | 20.03 | 7526.87 | 0
2764.801 | 9.92 | 58.056 | 20.72 | 9886.57 | 20.02 | 7562.94 | 0
2771.979 | 9.97 | 58.06 | 20.76 | 9922.28 | 20.03 | 7556.42 | 0
2779.127 | 9.96 | 58.057 | 20.77 | 9948.99 | 20.02 | 7574.92 | 0
2785.616 | 9.96 | 58.061 | 20.84 | 9922.41 | 20.01 | 7517.9 | 0
2792.018 | 9.96 | 58.059 | 20.78 | 9928.56 | 20 | 7559.7 | 0
2798.503 | 9.96 | 58.062 | 20.79 | 9943.75 | 20.01 | 7574.08 | 0
2804.881 | 9.98 | 58.059 | 20.84 | 9964.35 | 20.01 | 7590.72 | 0
2811.403 | 9.98 | 58.058 | 20.76 | 9964.25 | 20.01 | 7587.71 | 0
2817.911 | 10.04 | 58.066 | 20.77 | 10013.48 | 20.01 | 7568.45 | 0
2824.913 | 10.04 | 58.057 | 20.78 | 10029.71 | 20 | 7461.34 | 0
2831.611 | 10.1 | 58.063 | 20.77 | 10002.66 | 19.99 | 7629.79 | 0
2838.642 | 10.1 | 58.06 | 20.83 | 10017.74 | 20 | 7634.7 | 0
2845.18 | 10.14 | 58.058 | 20.8 | 10071.49 | 20 | 7628.19 | 0
2851.672 | 10.14 | 58.062 | 20.75 | 10066.65 | 20.01 | 7647.84 | 0
2858.808 | 10.17 | 58.061 | 20.79 | 10098.07 | 20.02 | 7702.74 | 0
2865.322 | 10.2 | 58.067 | 20.76 | 10070.17 | 20.01 | 7687 | 1

## 07.11.24_SLaCl3
Datapoints: | 586 |  | Notes: | 350RPM. 1mM LaCl3 feed. 20mM LaCl3 diafiltrate. Lag.
[10 empty] | Vial Data | [7 empty] | ICP Salt 1 Calibration |  | ICP Salt 2 Calibration
Time (s) | Mass (g) | Pressure (psi) | Retentate Temp | Retentate Cond @ Temp (uS/cm) | Permeate Temp | Permeate Cond @ Temp (uS/cm) | Vial Swap |  |  |  | Conductivity @ Temp | Sample Volume (mL) | Nitric Acid Volume (mL) | ICP Salt 1 Corrected Intensity (cps) | ICP Salt 1 (mg/L) | ICP Salt 2 Corrected Intensity (cps) | ICP Salt 2 (mg/L) | Concentration | Intensity (cps) | Concentration | Intensity (cps)
0.325 | 0 |  | 21.88 | 341.77 | 21.17 | 100.31 | 0 | Experiment Name: | LL_071124_NF270_MC_4_LaCl3.xlsx | Feed | 339.72 | 0.12 | 5 | 895359.9 | 3.214789 |  |  | 0 | -550.8817
6.931 | 0 | 15.549 | 21.9 | 342.17 | 21.17 | 100.43 | 0 |  |  | Diafiltrate | 5387.3 | 0.05 | 5 | 7338023.8 | 26.4054 |  |  | 1 | 291957.7
13.424 | 0.01 | 15.715 | 21.89 | 342.36 | 21.17 | 108.7 | 0 | Initial Solution Weight: | 10 | Retentate | 5426.1 | 0.05 | 5 | 7439808.7 | 26.77178 |  |  | 2 | 563397
19.791 | 0.01 | 15.796 | 21.89 | 342.59 | 21.16 | 109.46 | 0 | Final Solution Weight: | 10.0998 | Final Tube |  | 0.1 | 5 | 1386.448 | -0.003102186 |  |  | 3 | 852034.6
26.31 | 0 | 15.843 | 21.89 | 342.62 | 21.17 | 112.36 | 0 |  |  | Vial 1 | 61.15 | 0.1 | 5 | 22292.18 | 0.0721488 |  |  | 4 | 1102954.0
32.684 | 0 | 15.872 | 21.89 | 342.88 | 21.17 | 113.26 | 0 | Final Vial Weight: | 2.69 | Vial 2 | 44.85 | 0.1 | 5 | 41833.32 | 0.1424879 |  |  | 5 | 1383607.2
38.971 | 0 | 15.891 | 21.88 | 343.23 | 21.17 | 113.71 | 0 | Final Vial w/ Solution: | 3.48 | Vial 3 | 70.35 | 0.1 | 5 | 89633.82 | 0.3145476 |  |  | 8 | 2193072.2
45.551 | 0.01 | 15.904 | 21.88 | 343.34 | 21.17 | 113.79 | 0 |  |  | Vial 4 | 90.48 | 0.1 | 5 | 127058.2 | 0.449258 |  |  | 10 | 2792509.6
52.046 | 0.01 | 15.914 | 21.88 | 343.66 | 21.16 | 113.87 | 0 | ICP Calibration Points (#): | 10 | Vial 5 | 110.17 | 0.1 | 5 | 166428.6 | 0.5909732 |  |  | 15 | 4166447.8
58.423 | 0 | 15.919 | 21.88 | 343.84 | 21.16 | 113.9 | 0 | Number of Salts: | 1 | Vial 6 | 129.37 | 0.1 | 5 | 204033.6 | 0.726334 |  |  | 20 | 5567816.1
64.738 | 0 | 15.9 | 21.87 | 344.09 | 21.16 | 113.4 | 0 | Salt 1: | LaCl3 | Vial 7 | 154.25 | 0.1 | 5 | 250517.5 | 0.8936547
71.229 | 0.02 | 53.25 | 21.87 | 344.55 | 21.17 | 112.15 | 0 | Salt 2: |  | Vial 8 | 186.09 | 0.1 | 5 | 318091.2 | 1.136889
77.713 | 0.01 | 55.034 | 21.87 | 345.27 | 21.17 | 109.85 | 0 |  |  | Vial 9 | 197.44 | 0.1 | 5 | 353196.9 | 1.263253
84.087 | 0.01 | 55.236 | 21.87 | 346.08 | 21.17 | 105.34 | 0 |  |  | Vial 10 | 220.4 | 0.1 | 5 | 402296.2 | 1.439988
90.57 | 0 | 55.38 | 21.87 | 346.9 | 21.18 | 100.85 | 0
97.056 | 0 | 55.482 | 21.87 | 347.77 | 21.18 | 95.83 | 0
103.462 | 0.01 | 55.561 | 21.86 | 348.63 | 21.19 | 91.23 | 0
109.952 | 0.01 | 55.626 | 21.86 | 349.45 | 21.19 | 86.32 | 0
117.02 | 0.01 | 55.672 | 21.85 | 350.39 | 21.2 | 81.6 | 0
123.603 | 0 | 55.713 | 21.86 | 351.26 | 21.19 | 77.21 | 0
130.794 | 0.02 | 55.744 | 21.85 | 352.2 | 21.2 | 73.31 | 0
137.362 | 0.01 | 55.771 | 21.85 | 353.09 | 21.19 | 69.65 | 0
144.337 | 0.01 | 55.792 | 21.85 | 354.11 | 21.19 | 66.56 | 0
150.903 | 0.01 | 55.81 | 21.85 | 354.99 | 21.2 | 63.86 | 0
157.292 | 0.01 | 55.827 | 21.84 | 355.88 | 21.19 | 61.37 | 0
163.997 | 0.01 | 55.841 | 21.84 | 356.79 | 21.2 | 58.45 | 0
170.872 | 0 | 55.853 | 21.84 | 357.78 | 21.2 | 56.32 | 0
177.644 | 0.01 | 55.868 | 21.83 | 358.67 | 21.2 | 54.31 | 0
184.519 | 0.01 | 55.876 | 21.83 | 359.69 | 21.2 | 52.54 | 0
191.313 | 0 | 55.886 | 21.83 | 360.59 | 21.21 | 50.76 | 0
198.209 | 0.01 | 55.895 | 21.82 | 361.63 | 21.21 | 49.09 | 0
204.95 | 0.02 | 55.9 | 21.82 | 362.53 | 21.21 | 47.42 | 0
211.921 | 0.01 | 55.909 | 21.82 | 363.6 | 21.21 | 46.45 | 0
218.681 | 0.02 | 55.915 | 21.82 | 364.53 | 21.21 | 45.38 | 0
225.47 | 0.01 | 55.919 | 21.82 | 365.61 | 21.21 | 44.28 | 0
232.335 | 0.01 | 55.925 | 21.81 | 366.55 | 21.21 | 43.42 | 0
239.222 | 0.01 | 55.93 | 21.81 | 367.62 | 21.21 | 42.55 | 0
246.16 | 0.01 | 55.932 | 21.8 | 368.56 | 21.21 | 41.71 | 0
252.875 | 0.01 | 55.936 | 21.81 | 369.64 | 21.22 | 41.12 | 0
259.654 | 0.01 | 55.94 | 21.8 | 370.63 | 21.22 | 40.47 | 0
266.43 | 0.01 | 55.944 | 21.8 | 371.77 | 21.22 | 40.07 | 0
273.409 | 0.01 | 55.946 | 21.79 | 372.75 | 21.22 | 39.66 | 0
280.3 | 0.01 | 55.953 | 21.79 | 373.87 | 21.22 | 39.28 | 0
287.369 | 0.01 | 55.956 | 21.79 | 374.95 | 21.22 | 38.85 | 0
294.423 | 0 | 55.957 | 21.78 | 375.99 | 21.22 | 38.47 | 0
301.105 | 0.03 | 55.959 | 21.78 | 377.09 | 21.22 | 37.97 | 0
308.104 | 0.04 | 55.961 | 21.78 | 378.15 | 21.22 | 37.44 | 0
314.669 | 0.08 | 55.96 | 21.77 | 403.69 | 21.23 | 37.17 | 0
321.728 | 0.13 | 55.961 | 21.77 | 423.57 | 21.23 | 36.82 | 0
328.322 | 0.14 | 55.962 | 21.77 | 442.44 | 21.23 | 36.52 | 0
334.703 | 0.15 | 55.964 | 21.77 | 461.19 | 21.22 | 36.26 | 0
341.202 | 0.19 | 55.965 | 21.76 | 489.07 | 21.22 | 35.91 | 0
347.686 | 0.23 | 55.966 | 21.76 | 507 | 21.22 | 35.93 | 0
354.814 | 0.24 | 55.968 | 21.76 | 525.76 | 21.23 | 36.05 | 0
361.25 | 0.27 | 55.968 | 21.75 | 543.68 | 21.23 | 35.16 | 0
367.723 | 0.32 | 55.97 | 21.75 | 563.1 | 21.23 | 34.63 | 0
374.15 | 0.34 | 55.971 | 21.75 | 588.59 | 21.23 | 34.2 | 0
380.711 | 0.35 | 55.971 | 21.74 | 606.62 | 21.23 | 34.91 | 0
387.784 | 0.39 | 55.971 | 21.74 | 624.02 | 21.23 | 36.02 | 0
394.159 | 0.43 | 55.973 | 21.74 | 641.01 | 21.23 | 37.23 | 0
400.656 | 0.44 | 55.973 | 21.74 | 662.65 | 21.23 | 37.44 | 0
407.141 | 0.47 | 55.978 | 21.73 | 683.87 | 21.23 | 37.04 | 0
413.559 | 0.51 | 55.974 | 21.73 | 701.1 | 21.23 | 37.21 | 0
420.021 | 0.54 | 55.973 | 21.73 | 718.33 | 21.23 | 38.23 | 0
426.513 | 0.55 | 55.976 | 21.72 | 735.64 | 21.23 | 38.95 | 0
432.814 | 0.59 | 55.977 | 21.72 | 751.82 | 21.23 | 39.38 | 0
439.384 | 0.64 | 55.982 | 21.72 | 771.41 | 21.23 | 39.53 | 0
446.469 | 0.64 | 55.977 | 21.72 | 793.54 | 21.22 | 39.91 | 0
452.967 | 0.68 | 55.979 | 21.71 | 810.29 | 21.22 | 40.35 | 0
459.341 | 0.72 | 55.978 | 21.71 | 826.62 | 21.22 | 40.52 | 0
465.847 | 0.72 | 55.98 | 21.71 | 844.47 | 21.23 | 41.43 | 0
472.331 | 0.76 | 55.985 | 21.7 | 866.35 | 21.23 | 41.84 | 0
479.373 | 0.8 | 55.978 | 21.7 | 883.89 | 21.22 | 41.66 | 0
485.963 | 0.8 | 55.979 | 21.7 | 899.98 | 21.22 | 42.28 | 0
492.498 | 0.86 | 55.98 | 21.69 | 916.35 | 21.22 | 44.74 | 0
499.422 | 0.9 | 55.98 | 21.69 | 939.66 | 21.22 | 46.94 | 0
506.122 | 0.9 | 55.98 | 21.69 | 955.77 | 21.22 | 48.25 | 0
513.16 | 0.93 | 55.981 | 21.69 | 972.46 | 21.22 | 48.97 | 0
519.854 | 0.97 | 55.981 | 21.68 | 987.17 | 21.22 | 49.76 | 0
526.814 | 0.98 | 55.985 | 21.68 | 1012.73 | 21.22 | 50.19 | 0
533.602 | 1.02 | 55.981 | 21.68 | 1028.92 | 21.21 | 50.46 | 1
540.509 | 1.06 | 55.983 | 21.68 | 1045.2 | 21.22 | 52.58 | 0
547.18 | 1.06 | 55.984 | 21.67 | 1061.07 | 21.22 | 55.08 | 0
554.146 | 1.1 | 55.984 | 21.67 | 1083.79 | 21.22 | 57.23 | 0
560.925 | 1.14 | 55.993 | 21.67 | 1099.25 | 21.21 | 57.41 | 0
567.797 | 1.15 | 55.986 | 21.67 | 1115.38 | 21.21 | 56.62 | 0
574.581 | 1.19 | 55.988 | 21.67 | 1130.96 | 21.21 | 56.64 | 0
581.347 | 1.24 | 55.989 | 21.66 | 1148.07 | 21.21 | 57.12 | 0
588.309 | 1.24 | 55.989 | 21.66 | 1169.57 | 21.21 | 58.36 | 0
595.109 | 1.27 | 55.991 | 21.66 | 1184.28 | 21.21 | 59.41 | 0
602.027 | 1.32 | 55.988 | 21.66 | 1199.6 | 21.21 | 59.31 | 0
608.802 | 1.31 | 55.988 | 21.65 | 1215.4 | 21.21 | 60.24 | 0
615.54 | 1.36 | 55.988 | 21.65 | 1230.44 | 21.21 | 61.2 | 0
622.503 | 1.4 | 55.983 | 21.65 | 1252.31 | 21.21 | 61.02 | 0
629.385 | 1.4 | 55.99 | 21.64 | 1267.68 | 21.21 | 61.54 | 0
636.067 | 1.45 | 55.981 | 21.64 | 1283.21 | 21.2 | 60.2 | 0
643.189 | 1.5 | 55.982 | 21.64 | 1298.42 | 21.21 | 64.21 | 0
649.736 | 1.49 | 55.983 | 21.64 | 1313.38 | 21.2 | 67.5 | 0
656.793 | 1.53 | 55.984 | 21.63 | 1328.85 | 21.19 | 65.66 | 0
663.309 | 1.54 | 55.984 | 21.64 | 1344.31 | 21.19 | 64.81 | 0
669.753 | 1.58 | 55.985 | 21.64 | 1359.29 | 21.2 | 65.13 | 0
676.261 | 1.62 | 55.988 | 21.63 | 1380.05 | 21.19 | 66.63 | 0
683.308 | 1.62 | 55.993 | 21.63 | 1395.01 | 21.19 | 66.69 | 0
689.917 | 1.66 | 55.985 | 21.63 | 1410.35 | 21.19 | 65.68 | 0
697.099 | 1.71 | 55.985 | 21.62 | 1425.39 | 21.19 | 65.92 | 0
703.665 | 1.7 | 55.988 | 21.62 | 1440.55 | 21.19 | 65.99 | 0
710.721 | 1.75 | 55.987 | 21.62 | 1455.55 | 21.18 | 68.4 | 0
717.308 | 1.76 | 55.987 | 21.62 | 1472.37 | 21.19 | 69.31 | 0
724.493 | 1.8 | 55.988 | 21.62 | 1487.29 | 21.19 | 69.17 | 0
730.987 | 1.84 | 55.988 | 21.62 | 1506.05 | 21.19 | 69.75 | 0
738.029 | 1.82 | 55.987 | 21.61 | 1521.17 | 21.18 | 71.5 | 0
744.618 | 1.88 | 55.989 | 21.61 | 1535.13 | 21.18 | 72.28 | 0
751.012 | 1.89 | 55.989 | 21.61 | 1549.09 | 21.18 | 71.12 | 0
757.403 | 1.93 | 55.989 | 21.6 | 1564.95 | 21.18 | 71 | 0
763.902 | 1.98 | 55.989 | 21.6 | 1578.69 | 21.18 | 70.28 | 0
770.266 | 1.98 | 55.99 | 21.6 | 1592.93 | 21.18 | 70.72 | 0
776.76 | 2.02 | 55.991 | 21.6 | 1606.84 | 21.17 | 72.58 | 1
783.264 | 2.02 | 55.991 | 21.6 | 1621.57 | 21.17 | 73.55 | 0
789.656 | 2.04 | 55.994 | 21.59 | 1635.02 | 21.17 | 75.35 | 0
796.039 | 2.04 | 55.99 | 21.59 | 1649.22 | 21.17 | 74.49 | 0
802.551 | 2.06 | 55.987 | 21.59 | 1662.63 | 21.17 | 80.81 | 0
809.028 | 2.11 | 55.987 | 21.59 | 1676.69 | 21.17 | 79.5 | 0
816.115 | 2.1 | 55.987 | 21.59 | 1690.56 | 21.17 | 80.47 | 0
822.626 | 2.15 | 55.987 | 21.59 | 1705.09 | 21.17 | 81 | 0
829.046 | 2.16 | 55.988 | 21.59 | 1721.42 | 21.17 | 81.82 | 0
835.667 | 2.19 | 55.986 | 21.58 | 1735.71 | 21.16 | 80.31 | 0
842.725 | 2.22 | 55.986 | 21.58 | 1748.89 | 21.17 | 78.79 | 0
849.207 | 2.23 | 55.988 | 21.58 | 1762.31 | 21.16 | 77.45 | 0
856.298 | 2.27 | 55.988 | 21.58 | 1780.68 | 21.16 | 76.75 | 0
862.879 | 2.21 | 55.991 | 21.58 | 1793.61 | 21.16 | 81.1 | 0
869.931 | 2.3 | 55.987 | 21.58 | 1807.43 | 21.14 | 81.03 | 0
876.626 | 2.32 | 55.989 | 21.58 | 1820.03 | 21.13 | 80.34 | 0
883.587 | 2.34 | 55.989 | 21.57 | 1838.28 | 21.13 | 80.39 | 0
890.26 | 2.38 | 55.99 | 21.57 | 1851.35 | 21.13 | 78.42 | 0
897.218 | 2.39 | 55.99 | 21.57 | 1864.61 | 21.13 | 82.89 | 0
904.014 | 2.43 | 55.99 | 21.57 | 1877.43 | 21.13 | 83.84 | 0
910.891 | 2.45 | 55.991 | 21.57 | 1895.86 | 21.13 | 85.11 | 0
917.561 | 2.48 | 55.996 | 21.56 | 1907.97 | 21.13 | 85.76 | 0
924.541 | 2.52 | 55.988 | 21.56 | 1921.51 | 21.13 | 87.19 | 0
931.424 | 2.51 | 55.988 | 21.56 | 1934.11 | 21.13 | 87.61 | 0
938.398 | 2.55 | 55.989 | 21.56 | 1951.47 | 21.12 | 85.8 | 0
945.479 | 2.6 | 55.99 | 21.56 | 1965.21 | 21.12 | 84.73 | 0
952.259 | 2.59 | 55.989 | 21.56 | 1978.12 | 21.11 | 84.17 | 0
959.183 | 2.65 | 55.989 | 21.56 | 1990.5 | 21.11 | 84.81 | 0
965.903 | 2.64 | 55.989 | 21.55 | 2004.13 | 21.1 | 85.59 | 0
972.775 | 2.68 | 55.996 | 21.55 | 2020.96 | 21.1 | 87.64 | 0
979.64 | 2.69 | 55.988 | 21.55 | 2033.47 | 21.1 | 89.33 | 0
986.496 | 2.71 | 55.989 | 21.55 | 2046.71 | 21.1 | 90.43 | 0
993.316 | 2.77 | 55.989 | 21.55 | 2058.69 | 21.1 | 90.42 | 0
1000.176 | 2.76 | 55.99 | 21.55 | 2076.56 | 21.1 | 88.86 | 0
1006.966 | 2.8 | 55.991 | 21.54 | 2088.79 | 21.1 | 88.6 | 0
1013.732 | 2.81 | 55.989 | 21.54 | 2101.87 | 21.1 | 86.98 | 0
1020.706 | 2.85 | 55.989 | 21.54 | 2114.08 | 21.1 | 90.08 | 0
1027.501 | 2.86 | 55.989 | 21.54 | 2130.07 | 21.1 | 96.55 | 0
1034.376 | 2.9 | 55.99 | 21.54 | 2143.25 | 21.09 | 94.71 | 0
1041.133 | 2.92 | 55.99 | 21.53 | 2156.35 | 21.1 | 93.72 | 0
1048.007 | 2.94 | 55.989 | 21.53 | 2168.77 | 21.09 | 94.25 | 0
1054.791 | 2.99 | 55.988 | 21.53 | 2180.83 | 21.09 | 95.69 | 0
1061.758 | 2.99 | 55.989 | 21.53 | 2194.05 | 21.09 | 96.22 | 0
1068.456 | 3.03 | 55.989 | 21.53 | 2211.35 | 21.09 | 95.18 | 1
1075.613 | 3.07 | 55.993 | 21.53 | 2222.85 | 21.09 | 93.32 | 0
1082.087 | 3.07 | 55.984 | 21.52 | 2235.6 | 21.09 | 92.27 | 0
1089.171 | 3.12 | 55.987 | 21.53 | 2247.66 | 21.09 | 96.55 | 0
1095.862 | 3.11 | 55.987 | 21.52 | 2261.38 | 21.09 | 97.17 | 0
1102.73 | 3.17 | 55.988 | 21.52 | 2275.12 | 21.08 | 95.13 | 0
1109.399 | 3.16 | 55.986 | 21.52 | 2287.36 | 21.08 | 93.8 | 0
1115.909 | 3.2 | 55.992 | 21.52 | 2301.09 | 21.08 | 97.4 | 0
1122.974 | 3.21 | 55.994 | 21.52 | 2313.62 | 21.08 | 101.93 | 0
1129.571 | 3.25 | 55.995 | 21.51 | 2325.5 | 21.07 | 99.98 | 0
1135.969 | 3.26 | 55.988 | 21.51 | 2337.81 | 21.07 | 98.17 | 0
1142.539 | 3.29 | 55.984 | 21.51 | 2350.4 | 21.06 | 99.94 | 0
1149.494 | 3.3 | 55.986 | 21.51 | 2362.4 | 21.05 | 99.88 | 0
1156.02 | 3.34 | 55.987 | 21.51 | 2374.63 | 21.05 | 99.51 | 0
1162.473 | 3.33 | 55.986 | 21.51 | 2386.65 | 21.05 | 98.72 | 0
1168.86 | 3.34 | 55.986 | 21.51 | 2398.98 | 21.05 | 98.31 | 0
1175.357 | 3.37 | 55.986 | 21.51 | 2410.44 | 21.05 | 98.68 | 0
1181.759 | 3.37 | 55.987 | 21.51 | 2422.32 | 21.05 | 98.55 | 0
1188.221 | 3.42 | 55.986 | 21.51 | 2434.45 | 21.04 | 99.3 | 0
1194.715 | 3.42 | 55.986 | 21.5 | 2446.65 | 21.04 | 98.87 | 0
1201.106 | 3.46 | 55.988 | 21.5 | 2458.45 | 21.04 | 98.91 | 0
1207.522 | 3.47 | 55.986 | 21.5 | 2470.22 | 21.04 | 100.55 | 0
1214.028 | 3.5 | 55.984 | 21.5 | 2482.03 | 21.04 | 103.36 | 0
1220.469 |  | 55.988 | 21.5 | 2494.01 | 21.04 | 103.63 | 0
1226.869 | 3.55 | 55.988 | 21.5 | 2506.25 | 21.04 | 101.44 | 0
1233.359 | 3.59 | 55.99 | 21.5 | 2517.58 | 21.03 | 100.12 | 0
1240.428 | 3.6 | 55.99 | 21.5 | 2530.2 | 21.04 | 100.93 | 0
1247.035 | 3.64 | 55.99 | 21.5 | 2541.62 | 21.04 | 102.35 | 0
1254.07 | 3.64 | 55.989 | 21.49 | 2554.7 | 21.03 | 104.62 | 0
1260.682 | 3.68 | 55.991 | 21.49 | 2566.12 | 21.03 | 104.18 | 0
1267.733 | 3.68 | 55.99 | 21.49 | 2581.33 | 21.03 | 103.29 | 0
1274.425 | 3.73 | 55.993 | 21.48 | 2593.32 | 21.03 | 103.39 | 0
1281.399 | 3.73 | 55.995 | 21.48 | 2605.05 | 21.04 | 104.54 | 0
1288.084 | 3.77 | 55.988 | 21.49 | 2616.52 | 21.03 | 105.2 | 0
1295.048 | 3.77 | 55.988 | 21.48 | 2629.02 | 21.03 | 104.36 | 0
1301.824 | 3.82 | 55.988 | 21.48 | 2640.57 | 21.04 | 104.16 | 0
1308.805 | 3.81 | 55.988 | 21.48 | 2652.7 | 21.04 | 108.19 | 0
1315.403 | 3.87 | 55.989 | 21.48 | 2664.12 | 21.04 | 108.82 | 0
1322.355 | 3.87 | 55.989 | 21.48 | 2675.55 | 21.04 | 108.82 | 0
1329.142 | 3.91 | 55.988 | 21.48 | 2687.14 | 21.03 | 113.03 | 0
1336.023 | 3.91 | 55.99 | 21.48 | 2700.32 | 21.03 | 116.15 | 0
1342.796 | 3.91 | 55.988 | 21.47 | 2711.05 | 21.03 | 118.97 | 0
1349.777 | 3.91 | 55.989 | 21.47 | 2725.87 | 21.03 | 117.45 | 0
1356.647 | 3.95 | 55.988 | 21.47 | 2737.02 | 21.02 | 116.86 | 0
1363.424 | 3.94 | 55.985 | 21.47 | 2749.42 | 21.03 | 113.82 | 0
1370.198 | 3.99 | 55.984 | 21.47 | 2760.69 | 21.02 | 110.59 | 0
1377.059 | 3.99 | 55.987 | 21.46 | 2772.68 | 21.02 | 110.35 | 0
1383.934 | 4.04 | 55.986 | 21.46 | 2783.9 | 21.02 | 106.78 | 1
1390.729 | 4.03 | 55.991 | 21.46 | 2795.99 | 21.01 | 105.64 | 0
1397.615 | 4.08 | 55.991 | 21.46 | 2807.02 | 21.02 | 107.09 | 0
1404.374 | 4.09 | 55.988 | 21.46 | 2819.15 | 21.01 | 107.26 | 0
1411.356 | 4.13 | 55.991 | 21.46 | 2830.13 | 21.01 | 106.51 | 0
1418.035 | 4.13 | 55.987 | 21.46 | 2842.23 | 21.01 | 107.16 | 0
1424.915 | 4.15 | 55.986 | 21.45 | 2853.31 | 21.01 | 109.99 | 0
1431.695 | 4.16 | 55.983 | 21.45 | 2864.79 | 21.01 | 113.09 | 0
1438.667 | 4.18 | 55.983 | 21.45 | 2876.17 | 21.01 | 114.21 | 0
1445.353 | 4.21 | 55.984 | 21.45 | 2888.52 | 21 | 113.28 | 0
1452.42 | 4.25 | 55.983 | 21.45 | 2898.55 | 21 | 120.88 | 0
1459.006 | 4.26 | 55.983 | 21.45 | 2910.85 | 20.99 | 125.36 | 0
1466.17 | 4.26 | 55.983 | 21.44 | 2921.89 | 21 | 122.89 | 0
1472.731 | 4.3 | 55.983 | 21.45 | 2933.63 | 20.99 | 120.95 | 0
1479.817 | 4.3 | 55.983 | 21.44 | 2944.58 | 20.99 | 119.48 | 0
1486.285 | 4.35 | 55.988 | 21.44 | 2956.1 | 21 | 119.12 | 0
1492.889 | 4.35 | 55.984 | 21.44 | 2967.03 | 20.99 | 119.16 | 0
1499.861 | 4.39 | 55.99 | 21.44 | 2978 | 20.99 | 117.73 | 0
1506.371 | 4.4 | 55.983 | 21.44 | 2988.8 | 20.99 | 120.28 | 0
1512.824 | 4.44 | 55.984 | 21.43 | 3000.08 | 21 | 124.43 | 0
1519.323 | 4.44 | 55.983 | 21.43 | 3009.08 | 20.99 | 125.54 | 0
1525.705 | 4.5 | 55.983 | 21.43 | 3018.66 | 20.99 | 125.14 | 0
1532.14 | 4.5 | 55.983 | 21.43 | 3030.56 | 20.99 | 124.03 | 0
1538.701 | 4.53 | 55.982 | 21.43 | 3041.39 | 20.99 | 124.96 | 0
1545.756 | 4.53 | 55.982 | 21.42 | 3052.34 | 20.99 | 124.9 | 0
1552.236 | 4.53 | 55.99 | 21.43 | 3063.32 | 20.99 | 123.8 | 0
1558.629 | 4.54 | 55.984 | 21.42 | 3074.15 | 21 | 123.07 | 0
1565.136 | 4.57 | 55.985 | 21.43 | 3084.68 | 20.99 | 124.03 | 0
1571.613 | 4.58 | 55.982 | 21.42 | 3093.68 | 20.99 | 127.43 | 0
1578.021 | 4.62 | 55.989 | 21.42 | 3104.55 | 20.98 | 127.49 | 0
1584.403 | 4.62 | 55.986 | 21.42 | 3116.47 | 20.99 | 123.14 | 0
1590.886 | 4.62 | 55.988 | 21.42 | 3124.87 | 20.98 | 121.24 | 0
1597.292 | 4.67 | 55.988 | 21.42 | 3136.51 | 20.98 | 119.75 | 0
1603.75 | 4.67 | 55.984 | 21.41 | 3145.24 | 20.98 | 124.14 | 0
1610.263 | 4.71 | 55.983 | 21.42 | 3156.62 | 20.99 | 121.16 | 0
1617.332 | 4.71 | 55.986 | 21.41 | 3163.76 | 20.99 | 120.86 | 0
1623.8 | 4.76 | 55.987 | 21.41 | 3174.96 | 20.98 | 126.96 | 0
1630.313 | 4.77 | 55.983 | 21.41 | 3187.2 | 20.98 | 124.39 | 0
1637.371 | 4.81 | 55.985 | 21.41 | 3194.13 | 20.98 | 122.28 | 0
1644.147 | 4.82 | 55.983 | 21.41 | 3205.51 | 20.98 | 121.31 | 0
1651.123 | 4.85 | 55.983 | 21.41 | 3218.85 | 20.98 | 122.08 | 0
1657.806 | 4.86 | 55.983 | 21.4 | 3230.28 | 20.98 | 122.39 | 0
1664.766 | 4.87 | 55.983 | 21.41 | 3236.55 | 20.98 | 122.44 | 0
1671.463 | 4.9 | 55.982 | 21.41 | 3249.38 | 20.98 | 121.85 | 0
1678.327 | 4.91 | 55.982 | 21.41 | 3261.35 | 20.98 | 125.96 | 0
1685.112 | 4.95 | 55.982 | 21.4 | 3274.98 | 20.97 | 133.62 | 0
1692.104 | 4.95 | 55.988 | 21.4 | 3279.95 | 20.98 | 134.4 | 0
1698.889 | 5 | 55.983 | 21.4 | 3292.11 | 20.97 | 131.06 | 0
1705.838 | 4.99 | 55.982 | 21.4 | 3304.92 | 20.97 | 129.14 | 0
1712.905 | 5.04 | 55.982 | 21.4 | 3310.73 | 20.97 | 133.71 | 1
1719.681 | 5.03 | 55.982 | 21.4 | 3322.88 | 20.97 | 131.52 | 0
1726.562 | 5.08 | 55.981 | 21.4 | 3329.16 | 20.97 | 132.6 | 0
1733.545 | 5.09 | 55.982 | 21.4 | 3343.25 | 20.97 | 133.25 | 0
1740.694 | 5.08 | 55.981 | 21.39 | 3357.49 | 20.96 | 131 | 0
1747.578 | 5.15 | 55.981 | 21.39 | 3362.85 | 20.96 | 131.2 | 0
1754.462 | 5.14 | 55.98 | 21.39 | 3377.74 | 20.96 | 136.01 | 0
1761.176 | 5.2 | 55.982 | 21.39 | 3384.06 | 20.96 | 135.97 | 0
1768.105 | 5.18 | 55.987 | 21.39 | 3395.84 | 20.96 | 134.87 | 0
1774.787 | 5.24 | 55.986 | 21.39 | 3405.41 | 20.95 | 133.56 | 0
1781.665 | 5.24 | 55.984 | 21.39 | 3412.65 | 20.94 | 130.23 | 0
1788.52 |  | 55.978 | 21.38 | 3427.94 | 20.94 | 128.98 | 0
1795.423 | 5.29 | 55.979 | 21.39 | 3440.08 | 20.94 | 129.17 | 0
1802.187 | 5.29 | 55.98 | 21.38 | 3446.39 | 20.93 | 129.25 | 0
1809.043 | 5.29 | 55.979 | 21.38 | 3458.31 | 20.94 | 131.41 | 0
1815.75 | 5.28 | 55.981 | 21.38 | 3471.36 | 20.93 | 129.25 | 0
1822.752 | 5.29 | 55.981 | 21.38 | 3476.03 | 20.93 | 133.62 | 0
1829.4 | 5.29 | 55.979 | 21.38 | 3488.66 | 20.94 | 137.75 | 0
1836.472 | 5.34 | 55.979 | 21.38 | 3499.28 | 20.94 | 139.67 | 0
1843.082 | 5.34 | 55.979 | 21.38 | 3507.7 | 20.94 | 136.2 | 0
1850.24 | 5.38 | 55.98 | 21.37 | 3519.86 | 20.94 | 141.34 | 0
1856.809 | 5.38 | 55.98 | 21.37 | 3531.65 | 20.93 | 141.37 | 0
1863.9 | 5.42 | 55.977 | 21.37 | 3537.45 | 20.93 | 139.93 | 0
1870.553 | 5.42 | 55.979 | 21.37 | 3549.61 | 20.93 | 140.95 | 0
1877.709 | 5.42 | 55.978 | 21.37 | 3556.52 | 20.93 | 140.63 | 0
1884.789 | 5.44 | 55.979 | 21.36 | 3567.95 | 20.93 | 145.15 | 0
1891.281 | 5.47 | 55.978 | 21.37 | 3579.57 | 20.93 | 145.94 | 0
1897.799 | 5.47 | 55.983 | 21.36 | 3585.6 | 20.93 | 143.34 | 0
1904.254 | 5.53 | 55.978 | 21.37 | 3598.2 | 20.93 | 143.43 | 0
1911.31 | 5.52 | 55.978 | 21.36 | 3609.34 | 20.93 | 142.98 | 0
1917.794 | 5.57 | 55.977 | 21.36 | 3615.37 | 20.92 | 142.04 | 0
1924.207 | 5.58 | 55.976 | 21.36 | 3627.63 | 20.92 | 139.4 | 0
1930.687 | 5.57 | 55.977 | 21.36 | 3632.57 | 20.92 | 140.95 | 0
1937.199 | 5.62 | 55.978 | 21.36 | 3644.31 | 20.92 | 144.57 | 0
1943.584 | 5.62 | 55.977 | 21.36 | 3654.02 | 20.92 | 146.49 | 0
1949.979 | 5.67 | 55.975 | 21.36 | 3662.13 | 20.92 | 144.61 | 0
1956.461 | 5.67 | 55.977 | 21.36 | 3674.04 | 20.92 | 142.16 | 0
1962.962 | 5.67 | 55.979 | 21.36 | 3679.6 | 20.92 | 140.46 | 0
1970.109 | 5.72 | 55.974 | 21.35 | 3691.34 | 20.93 | 144.76 | 0
1976.501 | 5.71 | 55.976 | 21.35 | 3697.66 | 20.92 | 149.6 | 0
1982.985 | 5.78 | 55.972 | 21.35 | 3709.59 | 20.92 | 148.16 | 0
1989.459 | 5.76 | 55.975 | 21.35 | 3718.52 | 20.92 | 143.49 | 0
1995.865 | 5.77 | 55.973 | 21.35 | 3727.43 | 20.91 | 144.32 | 0
2002.405 | 5.81 | 55.972 | 21.34 | 3738.52 | 20.92 | 150.89 | 0
2009.418 | 5.81 | 55.969 | 21.35 | 3745.15 | 20.92 | 148.67 | 0
2016.002 | 5.82 | 55.969 | 21.35 | 3756.77 | 20.91 | 146.14 | 0
2023.163 | 5.86 | 55.969 | 21.34 | 3764.1 | 20.92 | 149.06 | 0
2029.759 | 5.85 | 55.967 | 21.34 | 3774.69 | 20.92 | 149.68 | 0
2036.733 | 5.9 | 55.964 | 21.34 | 3784.16 | 20.92 | 148.06 | 0
2043.529 | 5.9 | 55.963 | 21.34 | 3793.45 | 20.91 | 149.17 | 0
2050.388 | 5.95 | 55.96 | 21.34 | 3806 | 20.91 | 150.02 | 0
2057.157 | 5.95 | 55.959 | 21.34 | 3811.63 | 20.91 | 147.75 | 0
2063.962 | 5.95 | 55.957 | 21.34 | 3824.23 | 20.9 | 144.65 | 0
2070.814 | 5.95 | 55.955 | 21.34 | 3829.65 | 20.91 | 145.27 | 0
2077.885 | 5.97 | 55.953 | 21.34 | 3841.83 | 20.9 | 146.86 | 0
2084.956 | 5.99 | 55.953 | 21.34 | 3848.49 | 20.9 | 147.53 | 0
2091.723 | 6 | 55.949 | 21.33 | 3860.19 | 20.9 | 148.94 | 0
2098.6 | 6.04 | 55.946 | 21.33 | 3867.24 | 20.9 | 148.21 | 1
2105.376 | 6.04 | 55.943 | 21.33 | 3879.12 | 20.9 | 146.14 | 0
2112.337 | 6.09 | 55.94 | 21.33 | 3889.34 | 20.9 | 148.1 | 0
2119.152 | 6.08 | 55.939 | 21.33 | 3896.35 | 20.9 | 153.41 | 0
2125.939 | 6.13 | 55.935 | 21.33 | 3908.78 | 20.89 | 154.35 | 0
2132.886 | 6.14 | 55.933 | 21.33 | 3914.79 | 20.89 | 151.9 | 0
2139.574 | 6.13 | 55.93 | 21.33 | 3927.57 | 20.89 | 148.98 | 0
2146.53 | 6.18 | 55.927 | 21.33 | 3932.96 | 20.88 | 149.08 | 0
2153.227 | 6.18 | 55.922 | 21.32 | 3944.6 | 20.89 | 146.37 | 0
2160.092 | 6.19 | 55.922 | 21.32 | 3950.65 | 20.89 | 143.79 | 0
2166.884 | 6.22 | 55.919 | 21.32 | 3963.36 | 20.88 | 144.33 | 0
2173.94 | 6.22 | 55.916 | 21.32 | 3968.6 | 20.88 | 143.9 | 0
2180.644 | 6.26 | 55.914 | 21.32 | 3980.66 | 20.88 | 142.78 | 0
2187.532 | 6.27 | 55.91 | 21.33 | 3987.43 | 20.88 | 141.14 | 0
2194.307 | 6.27 | 55.907 | 21.32 | 3998.17 | 20.88 | 145.05 | 0
2201.263 | 6.31 | 55.904 | 21.32 | 4004.71 | 20.87 | 150.36 | 0
2207.836 | 6.3 | 55.9 | 21.32 | 4016.39 | 20.87 | 149.32 | 0
2214.913 | 6.35 | 55.904 | 21.32 | 4022.77 | 20.87 | 147.1 | 0
2221.683 | 6.35 | 55.895 | 21.32 | 4035.19 | 20.87 | 149.32 | 0
2228.853 | 6.36 | 55.891 | 21.32 | 4040.89 | 20.87 | 164.23 | 0
2235.944 | 6.4 | 55.883 | 21.32 | 4052.1 | 20.87 | 165.09 | 0
2242.392 | 6.41 | 55.886 | 21.32 | 4058.82 | 20.87 | 163.92 | 0
2248.813 | 6.45 | 55.878 | 21.32 | 4069.74 | 20.87 | 162.98 | 0
2255.291 | 6.45 | 55.874 | 21.32 | 4075.6 | 20.87 | 164.22 | 0
2261.772 | 6.45 | 55.87 | 21.31 | 4087.04 | 20.87 | 166.71 | 0
2268.196 | 6.49 | 55.867 | 21.31 | 4093.05 | 20.87 | 172.58 | 0
2274.684 | 6.48 | 55.863 | 21.31 | 4103.63 | 20.86 | 175.5 | 0
2281.771 | 6.48 | 55.86 | 21.31 | 4110.44 | 20.86 | 173.81 | 0
2288.389 | 6.48 | 55.854 | 21.31 | 4121.86 | 20.85 | 172.38 | 0
2295.619 | 6.52 | 55.852 | 21.31 | 4128.77 | 20.86 | 169.28 | 0
2302.784 | 6.53 | 55.849 | 21.31 | 4139.65 | 20.86 | 167.71 | 0
2309.178 | 6.57 | 55.848 | 21.31 | 4146.6 | 20.86 | 166.89 | 0
2315.653 | 6.58 | 55.844 | 21.31 | 4156.51 | 20.86 | 164.41 | 0
2322.113 | 6.58 | 55.843 | 21.31 | 4162.84 | 20.85 | 160.55 | 0
2328.584 | 6.61 | 55.84 | 21.31 | 4174.36 | 20.85 | 159.58 | 0
2335.693 | 6.61 | 55.84 | 21.31 | 4179.89 | 20.84 | 163.78 | 0
2342.064 | 6.66 | 55.837 | 21.3 | 4190.81 | 20.84 | 167.25 | 0
2348.554 | 6.66 | 55.836 | 21.31 | 4197.05 | 20.83 | 167.48 | 0
2355.032 | 6.69 | 55.834 | 21.31 | 4205.45 | 20.83 | 166.86 | 0
2361.405 | 6.71 | 55.833 | 21.3 | 4213.49 | 20.81 | 165.65 | 0
2367.916 | 6.72 | 55.832 | 21.3 | 4219.7 | 20.81 | 165.87 | 0
2374.404 | 6.76 | 55.834 | 21.3 | 4230.04 | 20.78 | 169.26 | 0
2381.454 | 6.77 | 55.838 | 21.3 | 4237.38 | 20.78 | 171.93 | 0
2388.028 | 6.77 | 55.833 | 21.3 | 4248.16 | 20.79 | 171.36 | 0
2395.124 | 6.8 | 55.84 | 21.3 | 4255.21 | 20.78 | 168.89 | 0
2401.804 | 6.8 | 55.833 | 21.29 | 4265.89 | 20.78 | 167.44 | 0
2408.78 | 6.81 | 55.832 | 21.3 | 4271.27 | 20.79 | 180.74 | 0
2415.558 | 6.85 | 55.832 | 21.3 | 4282.17 | 20.79 | 191.72 | 0
2422.421 | 6.85 | 55.834 | 21.3 | 4289.23 | 20.79 | 192.41 | 0
2429.256 | 6.89 | 55.832 | 21.3 | 4299.64 | 20.8 | 197.8 | 0
2436.12 | 6.89 | 55.835 | 21.29 | 4307 | 20.8 | 198.64 | 0
2442.772 | 6.89 | 55.835 | 21.29 | 4317.85 | 20.8 | 195.37 | 0
2449.756 | 6.94 | 55.836 | 21.29 | 4323.85 | 20.79 | 192.46 | 0
2456.514 | 6.94 | 55.836 | 21.29 | 4334.25 | 20.78 | 193.55 | 0
2463.381 | 6.95 | 55.839 | 21.29 | 4341.4 | 20.77 | 189.96 | 0
2470.177 | 6.94 | 55.84 | 21.29 | 4351.64 | 20.78 | 187.94 | 0
2477.147 | 6.97 | 55.841 | 21.29 | 4358.45 | 20.78 | 185.56 | 0
2483.999 | 6.97 | 55.843 | 21.29 | 4369.13 | 20.78 | 181.57 | 0
2490.8 | 6.99 | 55.843 | 21.29 | 4376.44 | 20.77 | 179.98 | 0
2497.601 | 7.02 | 55.845 | 21.29 | 4385.1 | 20.78 | 186.18 | 0
2504.391 | 7.01 | 55.845 | 21.29 | 4392.8 | 20.77 | 188.22 | 0
2511.33 | 7.08 | 55.846 | 21.29 | 4399.2 | 20.76 | 185.66 | 1
2518.138 | 7.07 | 55.849 | 21.29 | 4409.86 | 20.76 | 181.98 | 0
2525.082 | 7.11 | 55.852 | 21.29 | 4416.02 | 20.76 | 181.6 | 0
2531.758 | 7.11 | 55.852 | 21.28 | 4427.88 | 20.76 | 185.67 | 0
2538.722 | 7.11 | 55.856 | 21.28 | 4433.1 | 20.76 | 184.72 | 0
2545.417 | 7.14 | 55.855 | 21.28 | 4443.77 | 20.77 | 181.12 | 0
2552.464 | 7.15 | 55.857 | 21.28 | 4449.71 | 20.76 | 185.18 | 0
2559.075 | 7.19 | 55.859 | 21.28 | 4461.11 | 20.76 | 186.76 | 0
2566.101 | 7.19 | 55.86 | 21.28 | 4467.06 | 20.76 | 185.67 | 0
2572.714 | 7.2 | 55.862 | 21.28 | 4477.75 | 20.76 | 182.06 | 0
2579.833 | 7.25 | 55.864 | 21.28 | 4484.54 | 20.77 | 181.15 | 0
2586.299 | 7.24 | 55.866 | 21.28 | 4493 | 20.77 | 182.07 | 0
2592.763 | 7.24 | 55.867 | 21.28 | 4499.89 | 20.77 | 180.7 | 0
2599.281 | 7.28 | 55.871 | 21.28 | 4506.95 | 20.76 | 179.08 | 0
2606.313 | 7.28 | 55.873 | 21.28 | 4516.58 | 20.76 | 175.61 | 0
2613.012 | 7.33 | 55.878 | 21.27 | 4524.88 | 20.76 | 175.36 | 0
2620.22 | 7.34 | 55.877 | 21.27 | 4533.91 | 20.76 | 179.4 | 0
2627.34 | 7.33 | 55.879 | 21.27 | 4540.61 | 20.76 | 176.83 | 0
2633.73 | 7.38 | 55.88 | 21.28 | 4551.12 | 20.76 | 176.78 | 0
2640.215 | 7.38 | 55.883 | 21.27 | 4555.23 | 20.77 | 179.38 | 0
2646.721 | 7.42 | 55.883 | 21.27 | 4561.9 | 20.76 | 186 | 0
2653.104 | 7.42 | 55.885 | 21.27 | 4572.2 | 20.76 | 185.62 | 0
2659.598 | 7.42 | 55.889 | 21.27 | 4579.61 | 20.76 | 184.99 | 0
2666.083 | 7.42 | 55.89 | 21.27 | 4588.76 | 20.76 | 181.88 | 0
2673.143 | 7.43 | 55.892 | 21.27 | 4595.33 | 20.76 | 178.57 | 0
2679.548 | 7.46 | 55.893 | 21.27 | 4604.72 | 20.76 | 176.39 | 0
2686.02 | 7.46 | 55.896 | 21.27 | 4611.48 | 20.75 | 174.79 | 0
2692.535 | 7.51 | 55.904 | 21.27 | 4616.93 | 20.76 | 178.81 | 0
2698.947 | 7.5 | 55.9 | 21.26 | 4626.68 | 20.76 | 178.68 | 0
2705.409 | 7.55 | 55.902 | 21.27 | 4633.77 | 20.75 | 176.99 | 0
2712.459 | 7.55 | 55.904 | 21.26 | 4642.41 | 20.74 | 179.29 | 0
2719.15 | 7.55 | 55.907 | 21.26 | 4649.05 | 20.74 | 182.65 | 0
2726.325 | 7.59 | 55.908 | 21.26 | 4658.37 | 20.74 | 182.02 | 0
2733.47 | 7.59 | 55.91 | 21.27 | 4666.23 | 20.74 | 180.68 | 0
2740.052 | 7.58 | 55.919 | 21.26 | 4672.68 | 20.75 | 183.74 | 0
2747.024 | 7.64 | 55.913 | 21.26 | 4682.61 | 20.74 | 183.91 | 0
2753.843 | 7.63 | 55.917 | 21.26 | 4690.01 | 20.73 | 183.71 | 0
2760.687 | 7.66 | 55.918 | 21.26 | 4699.6 | 20.72 | 182.27 | 0
2767.391 | 7.68 | 55.922 | 21.26 | 4705.99 | 20.72 | 180.1 | 0
2774.465 | 7.67 | 55.93 | 21.26 | 4712.1 | 20.71 | 179.08 | 0
2781.13 | 7.73 | 55.929 | 21.26 | 4721.35 | 20.71 | 181.17 | 0
2788.033 | 7.72 | 55.93 | 21.25 | 4728.33 | 20.7 | 186.2 | 0
2794.799 | 7.77 | 55.931 | 21.25 | 4737.77 | 20.7 | 187.08 | 0
2801.774 | 7.77 | 55.934 | 21.25 | 4744.99 | 20.7 | 186.26 | 0
2808.545 | 7.76 | 55.939 | 21.25 | 4752.15 | 20.7 | 184.73 | 0
2815.316 | 7.8 | 55.933 | 21.25 | 4760.35 | 20.7 | 190.71 | 0
2822.198 | 7.81 | 55.936 | 21.25 | 4767.11 | 20.7 | 193.39 | 0
2829.016 | 7.8 | 55.936 | 21.25 | 4905.13 | 20.7 | 191.99 | 0
2835.94 | 7.81 | 55.938 | 21.25 | 4783.36 | 20.7 | 190.01 | 0
2842.718 | 7.84 | 55.945 | 21.25 | 4791.49 | 20.7 | 189.31 | 0
2849.591 | 7.84 | 55.941 | 21.24 | 4799.76 | 20.7 | 188.75 | 0
2856.271 | 7.85 | 55.944 | 21.25 | 4806.2 | 20.71 | 187.53 | 0
2863.142 | 7.88 | 55.945 | 21.24 | 4815.29 | 20.7 | 189.08 | 0
2869.919 | 7.89 | 55.949 | 21.24 | 4822.43 | 20.71 | 186.8 | 0
2876.977 | 7.89 | 55.951 | 21.25 | 4828.99 | 20.72 | 189.21 | 0
2883.673 | 7.92 | 55.949 | 21.25 | 5606.62 | 20.71 | 189.9 | 0
2890.547 | 7.94 | 55.953 | 21.25 | 4845.44 | 20.72 | 187.57 | 0
2897.307 | 7.94 | 55.961 | 21.24 | 4851.02 | 20.72 | 190.23 | 0
2904.38 | 7.97 | 55.956 | 21.24 | 4859.95 | 20.72 | 194.39 | 0
2910.989 | 7.97 | 55.959 | 21.24 | 4867.98 | 20.72 | 192.81 | 0
2918.047 | 8.01 | 55.965 | 21.24 | 4876.27 | 20.73 | 190.92 | 0
2924.631 | 8.02 | 55.962 | 21.24 | 4883.39 | 20.72 | 189.44 | 0
2931.804 | 8.01 | 55.964 | 21.24 | 4890.86 | 20.73 | 184.94 | 0
2938.33 | 8.06 | 55.961 | 21.23 | 4898.29 | 20.73 | 188.19 | 0
2945.471 | 8.07 | 55.967 | 21.24 | 4905.4 | 20.73 | 193.49 | 0
2951.945 | 8.11 | 55.969 | 21.24 | 4912.55 | 20.74 | 193.38 | 1
2958.351 | 8.11 | 55.973 | 21.24 | 5145.68 | 20.73 | 189.93 | 0
2964.811 | 8.11 | 55.971 | 21.24 | 4927.24 | 20.73 | 185.54 | 0
2971.346 | 8.17 | 55.972 | 21.24 | 4934.99 | 20.73 | 185.08 | 0
2978.42 | 8.16 | 55.977 | 21.23 | 4941.96 | 20.74 | 185.76 | 0
2984.975 | 8.16 | 55.974 | 21.24 | 4949.16 | 20.74 | 185.82 | 0
2991.263 | 8.17 | 55.975 | 21.24 | 4956.44 | 20.73 | 184.8 | 0
2997.757 | 8.2 | 55.981 | 21.23 | 4963.11 | 20.73 | 190.81 | 0
3004.136 | 8.19 | 55.982 | 21.24 | 4969.38 | 20.73 | 197.1 | 0
3010.644 | 8.2 | 55.983 | 21.23 | 4975.89 | 20.73 | 198.05 | 0
3017.128 | 8.23 | 55.983 | 21.23 | 4982.61 | 20.73 | 196.22 | 0
3023.536 | 8.23 | 55.984 | 21.23 | 4989.85 | 20.73 | 193.86 | 0
3029.991 | 8.22 | 55.985 | 21.23 | 4996.87 | 20.73 | 191.59 | 0
3036.507 | 8.28 | 55.985 | 21.23 | 5004.32 | 20.73 | 191.12 | 0
3043.573 | 8.28 | 55.986 | 21.23 | 5011.55 | 20.73 | 191.36 | 0
3050.133 | 8.28 | 55.987 | 21.23 | 5019.17 | 20.73 | 188.56 | 0
3057.291 | 8.33 | 55.989 | 21.23 | 5026.85 | 20.73 | 187.67 | 0
3063.782 | 8.33 | 55.99 | 21.23 | 5033.11 | 20.72 | 199.16 | 0
3070.886 | 8.33 | 55.99 | 21.23 | 5041.21 | 20.73 | 200.92 | 0
3077.457 | 8.37 | 55.991 | 21.23 | 5048.38 | 20.73 | 200.55 | 0
3084.531 | 8.37 | 55.992 | 21.23 | 5056.14 | 20.73 | 199.56 | 0
3091.102 | 8.41 | 55.992 | 21.23 | 5064.13 | 20.73 | 196.97 | 0
3098.275 | 8.42 | 55.993 | 21.23 | 5071.14 | 20.73 | 197.22 | 0
3104.859 | 8.42 | 55.994 | 21.22 | 5076.4 | 20.73 | 197.34 | 0
3111.849 | 8.47 | 55.995 | 21.23 | 5085.17 | 20.73 | 201.3 | 0
3118.641 | 8.47 | 55.995 | 21.23 | 5092.25 | 20.73 | 204.33 | 0
3125.48 | 8.46 | 55.997 | 21.23 | 5100.02 | 20.73 | 204.34 | 0
3132.253 | 8.51 | 55.998 | 21.23 | 5107.04 | 20.74 | 203.58 | 0
3139.226 | 8.51 | 55.998 | 21.23 | 5114.73 | 20.74 | 202.9 | 0
3145.99 | 8.51 | 55.997 | 21.23 | 5121.75 | 20.74 | 200.87 | 0
3152.889 | 8.51 | 55.999 | 21.23 | 5129.17 | 20.75 | 199.23 | 0
3159.637 | 8.51 | 55.998 | 21.23 | 5135.95 | 20.75 | 197.23 | 0
3166.474 | 8.55 | 55.997 | 21.23 | 5143.83 | 20.75 | 196.75 | 0
3173.23 | 8.55 | 55.998 | 21.23 | 5149.63 | 20.74 | 198.79 | 0
3180.183 | 8.55 | 55.998 | 21.23 | 5157.87 | 20.74 | 198.89 | 0
3187.068 | 8.59 | 55.997 | 21.23 | 5165.07 | 20.75 | 195.95 | 0
3193.932 | 8.6 | 55.998 | 21.23 | 5172.4 | 20.74 | 192.35 | 0
3201.015 | 8.6 | 55.998 | 21.23 | 5180.59 | 20.75 | 191.83 | 0
3207.986 | 8.64 | 56 | 21.23 | 5185.77 | 20.75 | 198.23 | 0
3214.763 | 8.64 | 55.999 | 21.23 | 5194.13 | 20.75 | 198.45 | 0
3221.645 | 8.64 | 55.998 | 21.23 | 5201.46 | 20.75 | 196.76 | 0
3228.442 | 8.69 | 56 | 21.23 | 5207.65 | 20.75 | 205.85 | 0
3235.473 | 8.69 | 55.999 | 21.23 | 5215.55 | 20.75 | 206.76 | 0
3242.649 | 8.69 | 56.001 | 21.23 | 5223.22 | 20.75 | 207.18 | 0
3249.246 | 8.73 | 56.003 | 21.23 | 5228.95 | 20.75 | 211.47 | 0
3256.208 | 8.73 | 56.002 | 21.23 | 5236.57 | 20.74 | 213.01 | 0
3262.978 | 8.73 | 56.003 | 21.23 | 5244.92 | 20.74 | 208.55 | 0
3269.957 | 8.77 | 56.002 | 21.22 | 5251.2 | 20.74 | 207.08 | 0
3276.532 | 8.77 | 56.004 | 21.23 | 5257.61 | 20.74 | 204.68 | 0
3283.589 | 8.77 | 56.003 | 21.23 | 5264.48 | 20.74 | 204.49 | 0
3290.275 | 8.78 | 56.002 | 21.23 | 5271.84 | 20.74 | 203.75 | 0
3297.435 | 8.81 | 56.002 | 21.22 | 5278.51 | 20.74 | 203.5 | 0
3303.84 | 8.82 | 56.001 | 21.22 | 5286.17 | 20.74 | 202.36 | 0
3310.427 |  | 56.002 | 21.22 | 5291.4 | 20.74 | 205.17 | 0
3317.519 | 8.86 | 56.001 | 21.23 | 5298.63 | 20.74 | 210.35 | 0
3324.002 | 8.86 | 56 | 21.23 | 5305.5 | 20.74 | 212.03 | 0
3330.369 | 8.87 | 56 | 21.22 | 5312.02 | 20.74 | 210.64 | 0
3336.888 | 8.91 | 56.001 | 21.22 | 5318.61 | 20.74 | 207.41 | 0
3343.279 | 8.91 | 55.999 | 21.23 | 5325.59 | 20.74 | 204.06 | 0
3349.634 | 8.92 | 55.999 | 21.22 | 5332.09 | 20.74 | 202.68 | 0
3356.143 | 8.96 | 55.999 | 21.22 | 5337.61 | 20.74 | 199.85 | 0
3362.549 | 8.95 | 55.999 | 21.22 | 5345.5 | 20.74 | 197.98 | 0
3369.011 | 8.95 | 56 | 21.22 | 5349.9 | 20.74 | 197.85 | 0
3375.506 | 9 | 55.998 | 21.22 | 5356.81 | 20.75 | 199.54 | 0
3382.642 | 9 | 55.998 | 21.22 | 5364.45 | 20.74 | 203.38 | 0
3389.168 | 9 | 55.996 | 21.22 | 5370.94 | 20.75 | 205.15 | 0
3396.199 | 9.01 | 55.997 | 21.22 | 5378.68 | 20.75 | 205.78 | 0
3402.91 | 9.04 | 55.996 | 21.22 | 5385.4 | 20.75 | 203.06 | 0
3409.894 | 9.05 | 55.996 | 21.22 | 5390.73 | 20.75 | 208.04 | 0
3416.648 | 9.04 | 55.997 | 21.22 | 5398.56 | 20.75 | 214.63 | 0
3423.825 | 9.09 | 55.997 | 21.22 | 5405.43 | 20.75 | 216.05 | 0
3430.923 | 9.09 | 55.995 | 21.22 | 5412.29 | 20.75 | 214.1 | 0
3438.062 | 9.09 | 55.995 | 21.22 | 5420.58 | 20.75 | 211.13 | 0
3444.668 | 9.14 | 55.994 | 21.21 | 5426.44 | 20.76 | 211.11 | 1
3451.714 | 9.14 | 55.996 | 21.22 | 5432.44 | 20.75 | 210.95 | 0
3458.487 | 9.14 | 55.994 | 21.21 | 5440.42 | 20.75 | 211.98 | 0
3465.272 | 9.14 | 55.994 | 21.21 | 5444.85 | 20.75 | 213.81 | 0
3472.099 | 9.18 | 55.994 | 21.22 | 5452.32 | 20.75 | 224.63 | 0
3478.998 | 9.18 | 55.994 | 21.22 | 5459.5 | 20.75 | 229.92 | 0
3485.805 | 9.18 | 55.993 | 21.22 | 5466.16 | 20.75 | 230.25 | 0
3492.696 | 9.22 | 55.993 | 21.21 | 5473.93 | 20.75 | 228.34 | 0
3499.452 | 9.23 | 55.992 | 21.21 | 5479.3 | 20.75 | 227.72 | 0
3506.227 | 9.23 | 55.992 | 21.21 | 5486.6 | 20.76 | 223.69 | 0
3513.209 | 9.28 | 55.993 | 21.21 | 5493.77 | 20.76 | 219.26 | 0
3520.107 | 9.27 | 55.993 | 21.21 | 5498.31 | 20.76 | 223.99 | 0
3527.26 | 9.28 | 55.991 | 21.21 | 5507.75 | 20.76 | 231.09 | 0
3534.222 | 9.33 | 55.992 | 21.21 | 5514.18 | 20.76 | 228.86 | 0
3541.277 | 9.33 | 55.991 | 21.21 | 5519.96 | 20.75 | 223.14 | 0
3548.044 | 9.31 | 55.99 | 21.21 | 5527.11 | 20.76 | 220.79 | 0
3554.913 | 9.38 | 55.991 | 21.21 | 5533.35 | 20.75 | 219.16 | 0
3561.702 | 9.38 | 55.99 | 21.21 | 5540.42 | 20.75 | 217.74 | 0
3568.789 | 9.37 | 55.989 | 21.21 | 5546.78 | 20.75 | 215.33 | 0
3575.462 | 9.42 | 55.989 | 21.21 | 5553.52 | 20.75 | 214.32 | 0
3582.349 | 9.42 | 55.989 | 21.21 | 5560.6 | 20.75 | 210.04 | 0
3589.13 | 9.42 | 55.99 | 21.21 | 5567.09 | 20.75 | 209.05 | 0
3596.078 | 9.42 | 55.99 | 21.21 | 5572.49 | 20.75 | 204.26 | 0
3602.679 | 9.47 | 55.989 | 21.21 | 5579.43 | 20.75 | 203.75 | 0
3609.859 | 9.47 | 55.988 | 21.21 | 5586.43 | 20.75 | 203.94 | 0
3616.443 | 9.47 | 55.988 | 21.21 | 5593.06 | 20.75 | 203.05 | 0
3623.498 | 9.52 | 55.988 | 21.21 | 5598.35 | 20.76 | 205.76 | 0
3630.086 | 9.52 | 55.988 | 21.21 | 5605.64 | 20.75 | 207.78 | 0
3637.167 | 9.52 | 55.988 | 21.21 | 5612.06 | 20.76 | 209.98 | 0
3643.755 | 9.57 | 55.986 | 21.21 | 5619.99 | 20.76 | 210.24 | 0
3651.022 | 9.57 | 55.986 | 21.21 | 5625.35 | 20.76 | 211.18 | 0
3658.207 | 9.57 | 55.986 | 21.21 | 5631.52 | 20.75 | 211.18 | 0
3664.707 | 9.57 | 55.987 | 21.21 | 5638.52 | 20.75 | 213.42 | 0
3671.887 | 9.61 | 55.986 | 21.21 | 5644.77 | 20.75 | 212.96 | 0
3678.388 | 9.6 | 55.984 | 21.21 | 5652.24 | 20.76 | 219.22 | 0
3685.665 | 9.6 | 55.986 | 21.2 | 5658.67 | 20.76 | 224.52 | 0
3692.728 | 9.6 | 55.985 | 21.21 | 5663.29 | 20.76 | 238.45 | 0
3699.206 | 9.6 | 55.984 | 21.21 | 5669.98 | 20.76 | 239.93 | 0
3705.618 | 9.61 | 55.984 | 21.21 | 5676.48 | 20.76 | 238.37 | 0
3712.119 | 9.64 | 55.983 | 21.21 | 5682.1 | 20.77 | 240.42 | 0
3719.147 | 9.64 | 55.983 | 21.21 | 5689.23 | 20.77 | 243.48 | 0
3725.822 | 9.66 | 55.982 | 21.21 | 5695.9 | 20.77 | 239.57 | 0
3732.92 | 9.69 | 55.982 | 21.21 | 5701.54 | 20.77 | 239.31 | 0
3739.42 | 9.69 | 55.982 | 21.21 | 5706.85 | 20.77 | 241.14 | 0
3746.569 | 9.69 | 55.982 | 21.21 | 5714.07 | 20.78 | 238.5 | 0
3753.248 | 9.69 | 55.981 | 21.21 | 5720.42 | 20.78 | 236.46 | 0
3760.533 | 9.72 | 55.982 | 21.2 | 5727.37 | 20.77 | 235.62 | 0
3767.616 | 9.73 | 55.982 | 21.2 | 5734.42 | 20.78 | 230.72 | 0
3774.67 | 9.72 | 55.983 | 21.2 | 5740.1 | 20.78 | 231.78 | 0
3781.344 | 9.77 | 55.983 | 21.2 | 5744.85 | 20.78 | 238.37 | 0
3788.218 | 9.77 | 55.982 | 21.21 | 5752 | 20.77 | 240.5 | 0
3794.995 | 9.76 | 55.982 | 21.21 | 5758.17 | 20.78 | 239.93 | 0
3802.069 | 9.81 | 55.98 | 21.21 | 5765.23 | 20.78 | 237.25 | 0
3808.715 | 9.81 | 55.98 | 21.2 | 5939.47 | 20.78 | 234.13 | 0
3815.713 | 9.81 | 55.98 | 21.2 | 5777.03 | 20.77 | 233.12 | 0
3822.482 | 9.87 | 55.979 | 21.2 | 5783.33 | 20.78 | 230.62 | 0
3829.191 | 9.87 | 55.98 | 21.2 | 5788.19 | 20.78 | 234.97 | 0
3835.977 | 9.86 | 55.981 | 21.2 | 5795.16 | 20.78 | 239.67 | 0
3843.044 | 9.91 | 55.98 | 21.2 | 5802.19 | 20.78 | 240.41 | 0
3849.789 | 9.91 | 55.977 | 21.2 | 5808.3 | 20.78 | 237.08 | 0
3856.695 | 9.91 | 55.978 | 21.2 | 5865.17 | 20.78 | 235.03 | 0
3863.451 | 9.96 | 55.978 | 21.2 | 5819.65 | 20.78 | 233.31 | 0
3870.305 | 9.96 | 55.978 | 21.2 | 5826.74 | 20.78 | 232.01 | 0
3877.226 | 9.96 | 55.977 | 21.2 | 5832.71 | 20.78 | 228.93 | 0
3884.038 | 9.96 | 55.975 | 21.2 | 5839.78 | 20.78 | 225.75 | 0
3891.133 | 10.01 | 55.976 | 21.19 | 5845.93 | 20.78 | 225.31 | 0
3898.151 | 10.01 | 55.976 | 21.2 | 5850.37 | 20.78 | 228.85 | 0
3904.736 | 10.01 | 55.976 | 21.2 | 5857.09 | 20.78 | 231.08 | 0
3911.887 | 10.06 | 55.974 | 21.2 | 5863.98 | 20.77 | 230.5 | 0
3919.049 | 10.06 | 55.974 | 21.2 | 5869.42 | 20.77 | 231.11 | 0
3925.971 | 10.05 | 55.973 | 21.2 | 5875.92 | 20.77 | 231.98 | 0
3933.096 | 10.1 | 55.973 | 21.2 | 5882.88 | 20.77 | 234.36 | 0
3940.233 | 10.11 | 55.973 | 21.2 | 5889.13 | 20.77 | 231.8 | 0
3947.32 | 10.1 | 55.973 | 21.19 | 6291.1 | 20.77 | 231.02 | 0
3954.601 | 10.15 | 55.974 | 21.19 | 5899.4 | 20.77 | 230.37 | 1

## 07.12.24_E13
Datapoints: | 539 |  | Notes: | 350RPM. 5mM LaCl3 feed. 0.2mM LaCl3 and 50mM NaCl diafiltrate. Lag.
[10 empty] | Vial Data | [7 empty] | ICP Salt 1 Calibration |  | ICP Salt 2 Calibration
Time (s) | Mass (g) | Pressure (psi) | Retentate Temp | Retentate Cond @ Temp (uS/cm) | Permeate Temp | Permeate Cond @ Temp (uS/cm) | Vial Swap |  |  |  | Conductivity @ Temp | Sample Volume (mL) | Nitric Acid Volume (mL) | ICP Salt 1 Corrected Intensity (cps) | ICP Salt 1 (mg/L) | ICP Salt 2 Corrected Intensity (cps) | ICP Salt 2 (mg/L) | Concentration | Intensity (cps) | Concentration | Intensity (cps)
0.288 | 0 | 14.119 | 21.59 | 1490.19 | 21.08 | 0.47 | 0 | Experiment Name: | LL_071224_NF270_MC4_E13_NaCl_LaCl3.xlsx | Feed | 1366.6 | 0.12 | 5 | 16421.95 | 0.3328683 | 4323363.6 | 15.55402 | 0 | 71510.26 | 0 | -550.8817
7.316 | 0 | 14.119 | 21.58 | 1493.21 | 21.08 | 0.4 | 0 |  |  | Diafiltrate | 4546.1 | 0.025 | 5 | 6023932.5 | 5.356631 | 38197.45 | 0.1294004 | 1 | 1063433.8 | 1 | 291957.7
14.259 | 0.01 | 14.283 | 21.58 | 1493.69 | 21.07 | 0.47 | 0 | Initial Solution Weight: | 10 | Retentate | 4477.5 | 0.025 | 5 | 4084806.8 | 3.735043 | 948318.4 | 3.405415 | 2 | 2076524.1 | 2 | 563397
20.938 | 0 | 14.322 | 21.58 | 1494.05 | 21.07 | 0.4 | 0 | Final Solution Weight: | 9.4192 | Final Tube |  | 0.075 | 5 | 10475964.6 | 9.079629 | 73162.97 | 0.2552601 | 3 | 3261092.6 | 3 | 852034.6
28.077 | 0.01 | 14.325 | 21.58 | 1494.45 | 21.08 | 0.44 | 0 |  |  | Vial 1 | 87.89 | 0.075 | 5 | 96693.98 | 0.3999955 | 86095.98 | 0.301813 | 4 | 4234388.0 | 4 | 1102954.0
34.547 | 0 | 14.292 | 21.58 | 1494.95 | 21.08 | 0.56 | 0 | Final Vial Weight: | 2.65 | Vial 2 | 343.41 | 0.075 | 5 | 926932.8 | 1.09428 | 91813.34 | 0.3223928 | 5 | 5376328.3 | 5 | 1383607.2
41.025 | 0 | 53.57 | 21.57 | 1496.16 | 21.07 | 0.65 | 0 | Final Vial w/ Solution: | 3.3 | Vial 3 | 786.45 | 0.075 | 5 | 2446755.1 | 2.365227 | 86944.41 | 0.304867 | 8 | 8739183.9 | 8 | 2193072.2
47.332 | 0.01 | 54.119 | 21.58 | 1498.95 | 21.09 | 0.57 | 0 |  |  | Vial 4 | 1067 | 0.075 | 5 | 3706084.4 | 3.418337 | 86246.31 | 0.3023541 | 10 | 11316065.1 | 10 | 2792509.6
53.808 | 0.01 | 54.327 | 21.6 | 1501.94 | 21.09 | 0.65 | 0 | ICP Calibration Points (#): | 10 | Vial 5 | 1351.6 | 0.075 | 5 | 4809729.0 | 4.341257 | 82349.45 | 0.2883272 | 15 | 17444086.5 | 15 | 4166447.8
60.178 | 0 | 54.49 | 21.6 | 1504.8 | 21.09 | 1.44 | 0 | Number of Salts: | 2 | Vial 6 | 1676 | 0.075 | 5 | 5916262.9 | 5.266592 | 81139.03 | 0.2839703 | 20 | 23988306.9 | 20 | 5567816.1
66.695 | 0.01 | 54.599 | 21.59 | 1507.64 | 21.09 | 5.55 | 0 | Salt 1: | NaCl | Vial 7 | 2001.5 | 0.075 | 5 | 6922378.2 | 6.107953 | 78442.08 | 0.2742625
73.074 | 0.02 | 54.675 | 21.59 | 1510.65 | 21.08 | 12.6 | 0 | Salt 2: | LaCl3 | Vial 8 | 2122.5 | 0.075 | 5 | 7842112.9 | 6.877079 | 78171.46 | 0.2732884
79.568 | 0.02 | 54.728 | 21.59 | 1513.5 | 21.08 | 34.81 | 0 |  |  | Vial 9 | 2344.1 | 0.075 | 5 | 8865950.9 | 7.73326 | 75363.08 | 0.2631795
85.947 | 0.02 | 54.767 | 21.59 | 1516.47 | 21.08 | 39.81 | 0 |  |  | Vial 10 | 2586.2 | 0.075 | 5 | 9873473.3 | 8.575798 | 75486.57 | 0.263624
92.549 | 0.01 | 54.8 | 21.58 | 1519.3 | 21.07 | 43.5 | 0
99.859 | 0.01 | 54.824 | 21.58 | 1523.22 | 21.08 | 46.3 | 0
107.743 | 0.01 | 54.842 | 21.58 | 1526.62 | 21.08 | 48.86 | 0
114.254 | 0.01 | 54.854 | 21.58 | 1529.63 | 21.08 | 51.1 | 0
121.801 | 0.02 | 54.864 | 21.58 | 1533.29 | 21.08 | 52.96 | 0
129.092 | 0.01 | 54.868 | 21.57 | 1536.89 | 21.08 | 54.69 | 0
136.137 | 0.02 | 54.872 | 21.58 | 1540.35 | 21.08 | 56.15 | 0
143.454 | 0.02 | 54.874 | 21.57 | 1543.81 | 21.08 | 57.25 | 0
150.614 | 0.02 | 54.872 | 21.57 | 1547.51 | 21.08 | 58.93 | 0
158.052 | 0.03 | 54.871 | 21.57 | 1550.86 | 21.08 | 60.5 | 0
164.907 | 0.02 | 54.868 | 21.57 | 1554.01 | 21.08 | 61.75 | 0
172.029 | 0.02 | 54.864 | 21.56 | 1557.39 | 21.08 | 62.64 | 0
178.683 | 0.02 | 54.859 | 21.56 | 1560.69 | 21.08 | 62.38 | 0
185.577 | 0.03 | 54.855 | 21.56 | 1564.26 | 21.08 | 62 | 0
192.264 | 0.02 | 54.849 | 21.56 | 1567.34 | 21.09 | 62.7 | 0
199.215 | 0.01 | 54.841 | 21.56 | 1570.9 | 21.09 | 63.36 | 0
206.042 | 0.01 | 54.835 | 21.56 | 1574.2 | 21.09 | 64.28 | 0
212.888 | 0.02 | 54.829 | 21.55 | 1577.8 | 21.09 | 65.2 | 0
219.658 | 0.02 | 54.822 | 21.56 | 1581.2 | 21.09 | 65.96 | 0
226.55 | 0.04 | 54.812 | 21.55 | 1584.63 | 21.09 | 66.33 | 0
233.32 | 0.01 | 54.806 | 21.55 | 1587.86 | 21.08 | 67.05 | 0
240.206 | 0.02 | 54.796 | 21.55 | 1591.55 | 21.09 | 67.48 | 0
247.066 | 0.02 | 54.796 | 21.55 | 1594.84 | 21.09 | 67.9 | 0
253.85 | 0.02 | 54.786 | 21.54 | 1601.38 | 21.09 | 68.17 | 0
260.714 | 0.02 | 54.774 | 21.54 | 1610.94 | 21.09 | 68.52 | 0
267.503 | 0.01 | 54.763 | 21.54 | 1622.43 | 21.09 | 69.03 | 0
274.472 | 0.01 | 54.754 | 21.53 | 1633.02 | 21.08 | 70.23 | 0
281.257 | 0.01 | 54.744 | 21.53 | 1645.49 | 21.07 | 72.01 | 0
288.109 | 0 | 54.734 | 21.52 | 1655.05 | 21.06 | 74.23 | 0
294.821 | 0.01 | 54.725 | 21.51 | 1666.36 | 21.06 | 76.96 | 0
301.857 | 0.02 | 54.716 | 21.52 | 1676.98 | 21.05 | 80.45 | 0
308.443 | 0.01 | 54.707 | 21.5 | 1686.85 | 21.06 | 84.13 | 0
314.951 | 0.02 | 54.699 | 21.51 | 1698.71 | 21.06 | 87.93 | 0
322.02 | 0.01 | 54.69 | 21.5 | 1708.93 | 21.06 | 93.38 | 0
328.529 | 0.02 | 54.679 | 21.5 | 1719.62 | 21.06 | 98.02 | 0
334.885 | 0.01 | 54.67 | 21.5 | 1729.71 | 21.06 | 103.91 | 0
341.371 | 0.02 | 54.661 | 21.48 | 1740.08 | 21.05 | 109.27 | 0
347.846 | 0.02 | 54.653 | 21.5 | 1750.39 | 21.05 | 115.63 | 0
354.255 | 0.03 | 54.643 | 21.49 | 1760.73 | 21.05 | 120.17 | 0
360.752 | 0.02 | 54.634 | 21.48 | 1771.04 | 21.03 | 128.01 | 0
367.121 | 0.01 | 54.626 | 21.49 | 1781.47 | 21.04 | 127.51 | 0
373.62 | 0.01 | 54.617 | 21.49 | 1791.93 | 21.03 | 136.34 | 0
380.015 | 0.02 | 54.607 | 21.47 | 1801.63 | 21.03 | 142.64 | 0
386.388 | 0.06 | 54.598 | 21.49 | 1811.66 | 21.03 | 149.82 | 0
392.969 | 0.05 | 54.589 | 21.47 | 1822.16 | 21.03 | 159.47 | 0
399.374 | 0.09 | 54.582 | 21.48 | 1832.13 | 21.03 | 167.35 | 0
405.759 | 0.14 | 54.575 | 21.47 | 1842.24 | 21.04 | 176.25 | 0
412.271 | 0.15 | 54.565 | 21.47 | 1852.09 | 21.03 | 184.84 | 0
418.737 | 0.17 | 54.555 | 21.48 | 1862.32 | 21.03 | 193.36 | 0
425.915 | 0.18 | 54.546 | 21.47 | 1873.49 | 21.04 | 203.6 | 0
432.383 | 0.22 | 54.537 | 21.46 | 1883.27 | 21.04 | 214.71 | 0
438.773 | 0.23 | 54.53 | 21.47 | 1893.42 | 21.03 | 225.67 | 0
445.197 | 0.27 | 54.518 | 21.45 | 1903.12 | 21.03 | 234.58 | 0
451.75 | 0.31 | 54.508 | 21.47 | 1912.93 | 21.03 | 244.53 | 0
458.72 | 0.3 | 54.5 | 21.46 | 1924.58 | 21.03 | 250.98 | 0
465.316 | 0.35 | 54.492 | 21.45 | 1933.61 | 21.03 | 260.62 | 0
471.717 | 0.36 | 54.483 | 21.46 | 1943.44 | 21.03 | 270.86 | 0
478.187 | 0.39 | 54.472 | 21.44 | 1953.02 | 21.03 | 282.43 | 0
485.249 | 0.41 | 54.46 | 21.44 | 1963.9 | 21.03 | 292.2 | 0
492.034 | 0.43 | 54.451 | 21.45 | 1973.83 | 21.02 | 304.07 | 0
498.816 | 0.48 | 54.441 | 21.45 | 1984.64 | 21.02 | 313.88 | 0
505.566 | 0.49 | 54.431 | 21.43 | 1994.64 | 21.02 | 316.05 | 0
512.566 | 0.51 | 54.421 | 21.43 | 2004.75 | 21.03 | 331.93 | 0
519.331 | 0.56 | 54.412 | 21.45 | 2014.75 | 21.03 | 346.76 | 0
526.32 | 0.56 | 54.401 | 21.45 | 2025.14 | 21.02 | 356.46 | 0
532.993 | 0.6 | 54.391 | 21.44 | 2035.17 | 21.02 | 366.19 | 0
539.97 | 0.62 | 54.379 | 21.5 | 2054.77 | 21.02 | 375.63 | 0
546.74 | 0.66 | 54.371 | 21.46 | 2063.59 | 21.02 | 386.62 | 0
553.619 | 0.7 | 54.353 | 21.51 | 2071.74 | 21.02 | 388.22 | 0
560.491 | 0.69 | 54.349 | 21.47 | 2084.98 | 21.02 | 403.01 | 0
567.271 | 0.74 | 54.337 | 21.53 | 2093.47 | 21.01 | 414.6 | 0
574.139 | 0.73 | 54.317 | 21.48 | 2101.34 | 21.01 | 424.65 | 0
580.835 | 0.78 | 54.323 | 21.49 | 2114.48 | 21.01 | 433.45 | 0
587.817 | 0.82 | 54.296 | 21.52 | 2122.77 | 21.01 | 443.77 | 0
594.493 | 0.82 | 54.287 | 21.45 | 2133.75 | 21.01 | 447.33 | 0
601.66 | 0.87 | 54.279 | 21.51 | 2143.47 | 21.01 | 461.39 | 0
608.219 | 0.87 | 54.281 | 21.45 | 2152 | 21.01 | 474.74 | 0
615.204 | 0.9 | 54.259 | 21.49 | 2158.91 | 21.01 | 485.58 | 0
621.768 | 0.91 | 54.252 | 21.56 | 2172.04 | 21 | 494.37 | 0
628.378 | 0.94 | 54.253 | 21.51 | 2180.56 | 21.01 | 502.05 | 0
635.332 | 1.01 | 54.231 | 21.44 | 2185.88 | 21 | 508.57 | 1
641.931 | 0.99 | 54.223 | 21.37 | 2199.05 | 21 | 523.17 | 0
648.497 | 1.03 | 54.223 | 21.4 | 2207.51 | 21 | 534.02 | 0
655.464 | 1.03 | 54.203 | 21.42 | 2215.2 | 21.01 | 542.92 | 0
662.057 | 1.07 | 54.191 | 21.48 | 2227.49 | 21 | 549.44 | 0
668.561 | 1.09 | 54.195 | 21.41 | 2237.5 | 21 | 558.67 | 0
675.628 | 1.12 | 54.183 | 21.47 | 2245.29 | 21 | 566.32 | 0
682.106 | 1.15 | 54.171 | 21.5 | 2257.09 | 21 | 573.07 | 0
688.605 | 1.17 | 54.168 | 21.44 | 2265.11 | 20.99 | 582.02 | 0
694.99 | 1.21 | 54.156 | 21.4 | 2272.39 | 20.99 | 591.97 | 0
701.471 | 1.21 | 54.142 | 21.41 | 2285.9 | 20.98 | 595.07 | 0
707.968 | 1.25 | 54.139 | 21.42 | 2292.16 | 20.98 | 607.57 | 0
714.349 | 1.24 | 54.125 | 21.48 | 2299.86 | 20.98 | 618.45 | 0
720.83 | 1.3 | 54.136 | 21.51 | 2307.57 | 20.98 | 628.56 | 0
727.9 | 1.33 | 54.121 | 21.45 | 2319.55 | 20.98 | 637.9 | 0
734.385 | 1.34 | 54.119 | 21.49 | 2327.1 | 20.98 | 647.01 | 0
740.796 | 1.37 | 54.106 | 21.48 | 2334.75 | 20.97 | 655.86 | 0
747.253 | 1.38 | 54.094 | 21.43 | 2342.57 | 20.97 | 665.07 | 0
753.765 | 1.41 | 54.081 | 21.37 | 2353.57 | 20.98 | 665.95 | 0
760.287 | 1.44 | 54.085 | 21.33 | 2359.74 | 20.97 | 682.18 | 0
767.325 | 1.46 | 54.067 | 21.39 | 2366.5 | 20.97 | 691.14 | 0
773.892 | 1.5 | 54.071 | 21.34 | 2379.64 | 20.97 | 699.39 | 0
780.856 | 1.5 | 54.041 | 21.36 | 2387.74 | 20.97 | 710.02 | 0
787.659 | 1.54 | 54.05 | 21.36 | 2394.96 | 20.98 | 720.05 | 0
794.702 | 1.55 | 54.04 | 21.34 | 2409.16 | 20.97 | 727.99 | 0
801.205 | 1.58 | 54.035 | 21.34 | 2413.97 | 20.97 | 731.33 | 0
808.284 | 1.62 | 54.014 | 21.37 | 2425.18 | 20.97 | 739.66 | 0
814.976 | 1.63 | 54.004 | 21.32 | 2433.1 | 20.97 | 749.95 | 0
821.846 | 1.67 | 54.001 | 21.39 | 2441.1 | 20.96 | 757.47 | 0
828.61 | 1.68 | 53.993 | 21.33 | 2451.62 | 20.95 | 768.08 | 0
835.612 | 1.73 | 53.969 | 21.41 | 2460.17 | 20.95 | 777.03 | 0
842.454 | 1.77 | 53.974 | 21.37 | 2468.12 | 20.95 | 786.22 | 0
849.21 | 1.76 | 53.965 | 21.46 | 2481.22 | 20.95 | 792.09 | 0
856.021 | 1.81 | 53.944 | 21.43 | 2486.02 | 20.95 | 794.46 | 0
862.778 | 1.8 | 53.934 | 21.42 | 2494.37 | 20.92 | 803.96 | 0
869.871 | 1.84 | 53.939 | 21.45 | 2505.32 | 20.92 | 812.86 | 0
876.637 | 1.86 | 53.931 | 21.35 | 2512.7 | 20.92 | 821.35 | 0
883.423 | 1.9 | 53.91 | 21.4 | 2519.83 | 20.92 | 830.33 | 0
890.203 | 1.94 | 53.908 | 21.3 | 2535.09 | 20.92 | 836.04 | 0
897.166 | 1.93 | 53.89 | 21.32 | 2538.7 | 20.92 | 841.31 | 0
903.742 | 1.98 | 53.887 | 21.33 | 2548.65 | 20.92 | 849.75 | 0
910.932 | 1.98 | 53.878 | 21.25 | 2557.64 | 20.93 | 858.02 | 0
917.612 | 2.04 | 53.89 | 21.37 | 2565.03 | 20.92 | 867.64 | 1
924.457 | 2.03 | 53.859 | 21.32 | 2579.89 | 20.93 | 878.75 | 0
931.246 | 2.04 | 53.86 | 21.39 | 2583.35 | 20.92 | 874.32 | 0
938.201 | 2.04 | 53.854 | 21.34 | 2590.56 | 20.93 | 887.1 | 0
944.793 | 2.08 | 53.836 | 21.28 | 2598.26 | 20.93 | 895.44 | 0
951.187 | 2.09 | 53.826 | 21.36 | 2608.68 | 20.93 | 903.91 | 0
957.669 | 2.11 | 53.819 | 21.42 | 2615.49 | 20.94 | 911.48 | 0
964.282 | 2.16 | 53.823 | 21.36 | 2622.64 | 20.94 | 921.34 | 0
971.249 | 2.17 | 53.799 | 21.35 | 2632.48 | 20.94 | 930.45 | 0
977.902 | 2.2 | 53.799 | 21.36 | 2644.33 | 20.94 | 940.03 | 0
984.968 | 2.25 | 53.782 | 21.37 | 2648.1 | 20.94 | 942.37 | 0
991.562 | 2.23 | 53.788 | 21.38 | 2659.73 | 20.94 | 952.63 | 0
998.641 | 2.28 | 53.775 | 21.43 | 2666.97 | 20.94 | 960.65 | 0
1005.135 | 2.28 | 53.773 | 21.35 | 2673.9 | 20.92 | 967.93 | 0
1011.495 | 2.28 | 53.76 | 21.21 | 2681.36 | 20.91 | 973.57 | 0
1018.006 | 2.29 | 53.749 | 21.38 | 2694.08 | 20.91 | 978.37 | 0
1024.479 | 2.33 | 53.746 | 21.43 | 2701.53 | 20.91 | 979.97 | 0
1030.858 | 2.36 | 53.748 | 21.33 | 2702.45 | 20.91 | 995.56 | 0
1037.294 | 2.36 | 53.722 | 21.28 | 2715.29 | 20.91 | 1008.36 | 0
1043.828 | 2.41 | 53.721 | 21.38 | 2723.65 | 20.9 | 1012.89 | 0
1050.225 | 2.41 | 53.718 | 21.42 | 2734.02 | 20.91 | 1018.94 | 0
1056.64 | 2.44 | 53.698 | 21.37 | 2735.12 | 20.9 | 1023.9 | 0
1063.226 | 2.46 | 53.713 | 21.31 | 2745.21 | 20.91 | 1036.16 | 0
1070.269 | 2.48 | 53.693 | 21.34 | 2757.14 | 20.91 | 1043.04 | 0
1076.766 | 2.54 | 53.692 | 21.21 | 2761.13 | 20.89 | 1044.53 | 0
1083.149 | 2.54 | 53.68 | 21.34 | 2770.48 | 20.88 | 1053.69 | 0
1089.633 | 2.57 | 53.678 | 21.39 | 2778.42 | 20.86 | 1057.17 | 0
1096.02 | 2.56 | 53.667 | 21.35 | 2787.7 | 20.85 | 1064.38 | 0
1102.53 | 2.6 | 53.666 | 21.26 | 2793.32 | 20.85 | 1070.09 | 0
1109.59 | 2.6 | 53.645 | 21.27 | 2800.96 | 20.84 | 1077.91 | 0
1116.262 | 2.64 | 53.648 | 21.29 | 2809.8 | 20.82 | 1085.81 | 0
1123.348 | 2.63 | 53.633 | 21.28 | 2816.32 | 20.81 | 1083.22 | 0
1129.942 | 2.69 | 53.631 | 21.27 | 2824.96 | 20.79 | 1095.98 | 0
1136.893 | 2.72 | 53.613 | 21.24 | 2831.7 | 20.79 | 1097.21 | 0
1143.674 | 2.73 | 53.617 | 21.33 | 2839.31 | 20.8 | 1107 | 0
1150.634 | 2.76 | 53.593 | 21.31 | 2847.05 | 20.8 | 1114.86 | 0
1157.47 | 2.77 | 53.593 | 21.38 | 2856.76 | 20.79 | 1125.15 | 0
1164.191 | 2.82 | 53.59 | 21.33 | 2861.69 | 20.79 | 1126.27 | 0
1170.994 | 2.82 | 53.583 | 21.37 | 2870.55 | 20.79 | 1135.12 | 0
1177.964 | 2.86 | 53.56 | 21.31 | 2881.78 | 20.79 | 1142.96 | 0
1184.804 | 2.89 | 53.564 | 21.39 | 2889.35 | 20.79 | 1151.28 | 0
1191.6 | 2.91 | 53.548 | 21.31 | 2897.2 | 20.8 | 1158.15 | 0
1198.463 | 2.96 | 53.537 | 21.31 | 2905.07 | 20.78 | 1165.9 | 0
1205.161 | 2.95 | 53.529 | 21.37 | 2912.33 | 20.76 | 1163.52 | 0
1212.224 | 2.99 | 53.526 | 21.31 | 2919.25 | 20.75 | 1176.02 | 0
1218.936 | 3 | 53.528 | 21.31 | 2927 | 20.74 | 1182.54 | 0
1225.785 | 3.07 | 53.512 | 21.21 | 2934.36 | 20.71 | 1190.49 | 1
1232.563 | 3.07 | 53.507 | 21.23 | 2946.38 | 20.69 | 1198.37 | 0
1239.515 | 3.08 | 53.488 | 21.37 | 2949.55 | 20.67 | 1197.15 | 0
1246.094 | 3.08 | 53.486 | 21.24 | 2955.39 | 20.66 | 1205.25 | 0
1252.715 | 3.12 | 53.487 | 21.22 | 2967.54 | 20.64 | 1203.68 | 0
1259.655 | 3.16 | 53.469 | 21.35 | 2969.96 | 20.63 | 1216.79 | 0
1266.255 | 3.17 | 53.482 | 21.31 | 2983.19 | 20.62 | 1222.1 | 0
1273.224 | 3.19 | 53.457 | 21.19 | 2989.07 | 20.62 | 1232.45 | 0
1279.896 | 3.22 | 53.448 | 21.37 | 3000.4 | 20.62 | 1226.52 | 0
1286.45 | 3.2 | 53.454 | 21.31 | 3006.34 | 20.63 | 1239.54 | 0
1293.484 | 3.26 | 53.436 | 21.15 | 3009.36 | 20.63 | 1248.83 | 0
1300.052 | 3.29 | 53.431 | 21.29 | 3018.4 | 20.63 | 1258.21 | 0
1306.433 | 3.3 | 53.422 | 21.22 | 3023 | 20.64 | 1261.57 | 0
1312.955 | 3.3 | 53.421 | 21.25 | 3031.22 | 20.65 | 1269.6 | 0
1319.307 | 3.3 | 53.419 | 21.32 | 3043.66 | 20.66 | 1274.08 | 0
1325.701 | 3.29 | 53.409 | 21.17 | 3041.79 | 20.66 | 1275.36 | 0
1332.179 | 3.29 | 53.399 | 21.32 | 3050.58 | 20.67 | 1284.57 | 0
1338.736 | 3.32 | 53.395 | 21.24 | 3058.33 | 20.67 | 1294.22 | 0
1345.055 | 3.34 | 53.386 | 21.28 | 3062.62 | 20.68 | 1298.4 | 0
1351.568 | 3.36 | 53.376 | 21.26 | 3071.35 | 20.68 | 1305.1 | 0
1358.022 | 3.37 | 53.383 | 21.2 | 3085.62 | 20.68 | 1297.37 | 0
1364.327 | 3.41 | 53.373 | 21.31 | 3092.21 | 20.68 | 1318.32 | 0
1370.859 | 3.44 | 53.362 | 21.26 | 3094.88 | 20.67 | 1323.29 | 0
1377.292 | 3.44 | 53.362 | 21.27 | 3098.58 | 20.67 | 1326.62 | 0
1383.706 | 3.46 | 53.343 | 21.31 | 3105.96 | 20.68 | 1332.96 | 0
1390.258 | 3.5 | 53.35 | 21.17 | 3118.8 | 20.68 | 1342.72 | 0
1397.354 | 3.54 | 53.34 | 21.16 | 3121.52 | 20.68 | 1344.28 | 0
1403.834 | 3.53 | 53.342 | 21.28 | 3132.27 | 20.68 | 1351.01 | 0
1410.877 | 3.56 | 53.33 | 21.28 | 3136.5 | 20.69 | 1358.78 | 0
1417.49 | 3.59 | 53.329 | 21.26 | 3146.34 | 20.68 | 1369.3 | 0
1423.882 | 3.63 | 53.304 | 21.18 | 3149.73 | 20.66 | 1370.69 | 0
1430.587 | 3.63 | 53.299 | 21.16 | 3163.39 | 20.65 | 1332.47 | 0
1437.75 | 3.67 | 53.309 | 21.25 | 3164.58 | 20.65 | 1381.44 | 0
1444.588 | 3.69 | 53.293 | 21.2 | 3173.19 | 20.65 | 1388.84 | 0
1451.382 | 3.7 | 53.299 | 21.2 | 3179.16 | 20.65 | 1394.9 | 0
1458.358 | 3.74 | 53.274 | 21.15 | 3190.46 | 20.66 | 1402.55 | 0
1465.122 | 3.74 | 53.284 | 21.22 | 3199.98 | 20.65 | 1412.48 | 0
1471.995 | 3.76 | 53.267 | 21.27 | 3203.52 | 20.66 | 1415.25 | 0
1478.786 | 3.78 | 53.275 | 21.23 | 3210.12 | 20.66 | 1421.83 | 0
1485.766 | 3.8 | 53.26 | 21.27 | 3217.46 | 20.66 | 1427.19 | 0
1492.49 | 3.83 | 53.253 | 21.25 | 3227.31 | 20.66 | 1436.81 | 0
1499.314 | 3.86 | 53.241 | 21.2 | 3231.02 | 20.65 | 1435.24 | 0
1506.179 | 3.87 | 53.236 | 21.29 | 3237.93 | 20.66 | 1441.52 | 0
1512.975 | 3.9 | 53.241 | 21.3 | 3250.16 | 20.66 | 1423.09 | 0
1519.753 | 3.92 | 53.23 | 21.2 | 3251.4 | 20.67 | 1451.86 | 0
1526.755 | 3.96 | 53.217 | 21.18 | 3258.45 | 20.66 | 1459.51 | 0
1533.615 | 3.96 | 53.218 | 21.23 | 3265.2 | 20.67 | 1467.22 | 0
1540.263 | 3.99 | 53.207 | 21.22 | 3272.17 | 20.67 | 1473.81 | 0
1547.252 | 3.99 | 53.192 | 21.3 | 3278.98 | 20.67 | 1481.89 | 0
1553.929 | 4.03 | 53.192 | 21.22 | 3286.11 | 20.67 | 1487.27 | 0
1560.96 | 4.05 | 53.183 | 21.2 | 3297.8 | 20.66 | 1489.9 | 0
1567.612 | 4.06 | 53.194 | 21.25 | 3302.76 | 20.66 | 1493.82 | 0
1574.522 | 4.09 | 53.172 | 21.12 | 3307.27 | 20.65 | 1499.57 | 1
1581.278 | 4.12 | 53.178 | 21.17 | 3321.78 | 20.64 | 1513.25 | 0
1588.265 | 4.12 | 53.154 | 21.27 | 3323.8 | 20.62 | 1511.48 | 0
1594.952 | 4.17 | 53.16 | 21.2 | 3326.9 | 20.61 | 1519.29 | 0
1602.068 | 4.17 | 53.143 | 21.23 | 3338.61 | 20.61 | 1526.44 | 0
1608.629 |  | 53.153 | 21.28 | 3345.81 | 20.61 | 1526.24 | 0
1615.677 | 4.22 | 53.134 | 21.17 | 3355.1 | 20.62 | 1534.35 | 0
1622.371 | 4.22 | 53.139 | 21.16 | 3355.28 | 20.62 | 1534.24 | 0
1629.425 | 4.26 | 53.13 | 21.23 | 3361.96 | 20.62 | 1550.73 | 0
1635.937 | 4.26 | 53.129 | 21.24 | 3372.1 | 20.62 | 1560.55 | 0
1642.308 | 4.31 | 53.12 | 21.15 | 3370.89 | 20.62 | 1560.13 | 0
1648.818 | 4.31 | 53.113 | 21.23 | 3386.84 | 20.63 | 1572.88 | 0
1655.316 | 4.36 | 53.125 | 21.23 | 3394.3 | 20.64 | 1573.18 | 0
1662.384 | 4.36 | 53.116 | 21.25 | 3400.03 | 20.64 | 1582.77 | 0
1668.899 | 4.4 | 53.117 | 21.12 | 3396.81 | 20.64 | 1582.84 | 0
1675.245 | 4.39 | 53.109 | 21.23 | 3411.26 | 20.64 | 1596.51 | 0
1681.726 | 4.44 | 53.099 | 21.21 | 3409.55 | 20.64 | 1595.56 | 0
1688.192 | 4.45 | 53.1 | 21.11 | 3426.07 | 20.64 | 1608.86 | 0
1694.596 | 4.46 | 53.092 | 21.24 | 3423.8 | 20.63 | 1597.94 | 0
1701.1 | 4.51 | 53.094 | 21.21 | 3429.45 | 20.63 | 1606.41 | 0
1707.465 | 4.54 | 53.084 | 21.11 | 3442.79 | 20.63 | 1620.08 | 0
1713.971 | 4.54 | 53.083 | 21.23 | 3443.54 | 20.63 | 1620.06 | 0
1721.149 | 4.55 | 53.061 | 21.25 | 3458.1 | 20.63 | 1627.85 | 0
1727.79 | 4.6 | 53.082 | 21.18 | 3460.45 | 20.62 | 1619.73 | 0
1734.687 | 4.59 | 53.057 | 21.16 | 3466.13 | 20.62 | 1624.72 | 0
1741.488 | 4.62 | 53.072 | 21.21 | 3471.06 | 20.62 | 1635.04 | 0
1748.403 | 4.63 | 53.066 | 21.22 | 3480.09 | 20.63 | 1641.36 | 0
1754.917 | 4.64 | 53.061 | 21.19 | 3491.34 | 20.62 | 1646.98 | 0
1761.403 | 4.67 | 53.06 | 21.15 | 3493.11 | 20.62 | 1537 | 0
1768.5 | 4.69 | 53.042 | 21.17 | 3502.98 | 20.61 | 1467.42 | 0
1775.258 | 4.72 | 53.049 | 21.25 | 3505.52 | 20.61 | 1468.79 | 0
1782.151 | 4.77 | 53.045 | 21.23 | 3512.09 | 20.6 | 1462.44 | 0
1788.798 | 4.78 | 53.039 | 21.24 | 3518.24 | 20.6 | 1536.85 | 0
1795.776 | 4.77 | 53.026 | 21.25 | 3524.72 | 20.6 | 1529.76 | 0
1802.64 | 4.78 | 53.031 | 21.17 | 3530.87 | 20.61 | 1520.63 | 0
1809.412 | 4.81 | 53.022 | 21.19 | 3539.07 | 20.62 | 1515.57 | 0
1816.298 | 4.86 | 53.027 | 21.11 | 3543.11 | 20.62 | 1465.81 | 0
1823.183 | 4.87 | 53.011 | 21.15 | 3549.93 | 20.63 | 1376.4 | 0
1830.047 | 4.88 | 53.007 | 21.16 | 3555.87 | 20.64 | 1366.86 | 0
1836.71 | 4.9 | 53.008 | 21.14 | 3568.67 | 20.64 | 1383.78 | 0
1843.729 | 4.95 | 52.996 | 21.24 | 3568.46 | 20.64 | 1260.88 | 0
1850.378 | 4.94 | 53.002 | 21.21 | 3576.52 | 20.63 | 1209.99 | 0
1857.396 | 4.99 | 52.988 | 21.24 | 3587.21 | 20.63 | 1180.67 | 0
1864.064 | 4.99 | 52.999 | 21.25 | 3587.12 | 20.63 | 1060.54 | 0
1871.001 | 5.01 | 52.984 | 21.17 | 3591.2 | 20.63 | 1061.85 | 0
1877.809 | 5.05 | 52.978 | 21.18 | 3600.61 | 20.62 | 1246.96 | 0
1884.882 | 5.09 | 52.983 | 21.12 | 3608.99 | 20.62 | 1323.08 | 1
1892.041 | 5.1 | 52.976 | 21.09 | 3620.64 | 20.62 | 1549.14 | 0
1898.558 | 5.14 | 52.97 | 21.25 | 3621.92 | 20.62 | 1783.82 | 0
1904.981 | 5.14 | 52.962 | 21.18 | 3623.17 | 20.63 | 1787.64 | 0
1911.474 | 5.15 | 52.974 | 21.17 | 3634.09 | 20.63 | 1798.73 | 0
1918.557 | 5.17 | 52.959 | 21.15 | 3641.32 | 20.63 | 1799.74 | 0
1925.138 | 5.2 | 52.954 | 21.16 | 3639.69 | 20.62 | 1796.62 | 0
1931.614 | 5.21 | 52.965 | 21.09 | 3646.5 | 20.61 | 1800.59 | 0
1938.665 | 5.24 | 52.95 | 21.19 | 3662.03 | 20.62 | 1815.48 | 0
1945.281 | 5.26 | 52.95 | 21.22 | 3668.24 | 20.61 | 1820.53 | 0
1951.693 | 5.3 | 52.945 | 21.14 | 3674.84 | 20.62 | 1816.61 | 0
1958.134 | 5.3 | 52.947 | 21.14 | 3667.77 | 20.62 | 1816.84 | 0
1964.551 | 5.34 | 52.949 | 21.22 | 3674.06 | 20.62 | 1823.16 | 0
1970.945 | 5.35 | 52.942 | 21.2 | 3691.32 | 20.62 | 1837.67 | 0
1977.403 | 5.39 | 52.937 | 21.13 | 3689.4 | 20.62 | 1836.9 | 0
1983.912 | 5.39 | 52.948 | 21.11 | 3702.37 | 20.63 | 1842.21 | 0
1990.984 | 5.42 | 52.934 | 21.1 | 3709.74 | 20.64 | 1853.04 | 0
1997.558 | 5.44 | 52.939 | 21.21 | 3713.55 | 20.63 | 1840.69 | 0
2004.745 | 5.46 | 52.932 | 21.19 | 3715.37 | 20.62 | 1855.52 | 0
2011.21 | 5.52 | 52.941 | 21.24 | 3719.72 | 20.62 | 1863.34 | 0
2018.368 | 5.52 | 52.933 | 21.2 | 3728.06 | 20.61 | 1870.45 | 0
2024.959 | 5.56 | 52.932 | 21.24 | 3734.22 | 20.61 | 1877.38 | 0
2032.027 | 5.56 | 52.919 | 21.2 | 3741.5 | 20.61 | 1882.85 | 0
2038.608 | 5.59 | 52.932 | 21.23 | 3743.86 | 20.6 | 1887.07 | 0
2045.6 | 5.59 | 52.91 | 21.21 | 3749.99 | 20.6 | 1886.81 | 0
2052.355 | 5.65 | 52.926 | 21.11 | 3757.78 | 20.58 | 1894.57 | 0
2059.222 | 5.65 | 52.91 | 21.16 | 3769.87 | 20.58 | 1900.52 | 0
2065.994 | 5.7 | 52.924 | 21.08 | 3771.28 | 20.59 | 1901.43 | 0
2072.975 | 5.69 | 52.908 | 21.11 | 3784.22 | 20.6 | 1910.58 | 0
2079.651 | 5.72 | 52.916 | 21.09 | 3782.83 | 20.6 | 1906.47 | 0
2086.639 | 5.78 | 52.907 | 21.08 | 3795.53 | 20.61 | 1894.56 | 0
2093.327 | 5.76 | 52.899 | 21.11 | 3794.2 | 20.61 | 1913.84 | 0
2100.197 | 5.82 | 52.906 | 21.07 | 3800.32 | 20.61 | 1919.52 | 0
2106.98 | 5.82 | 52.899 | 21.15 | 3806.01 | 20.62 | 1924.37 | 0
2113.944 | 5.86 | 52.889 | 21.11 | 3812.27 | 20.61 | 1930.29 | 0
2120.805 | 5.87 | 52.885 | 21.2 | 3820.94 | 20.61 | 1938.6 | 0
2127.465 | 5.91 | 52.897 | 21.18 | 3829.99 | 20.61 | 1934.55 | 0
2134.362 | 5.91 | 52.88 | 21.21 | 3828.75 | 20.6 | 1940.8 | 0
2141.129 | 5.95 | 52.89 | 21.23 | 3834.75 | 20.61 | 1946.06 | 0
2148.121 | 5.96 | 52.887 | 21.15 | 3840.27 | 20.61 | 1954.42 | 0
2154.905 | 5.95 | 52.877 | 21.17 | 3846.36 | 20.61 | 1960.01 | 0
2161.877 | 5.95 | 52.87 | 21.07 | 3852.14 | 20.62 | 1967.34 | 0
2168.526 | 5.95 | 52.88 | 21.08 | 3864.53 | 20.62 | 1976.41 | 0
2175.497 | 5.94 | 52.866 | 21.13 | 3870.25 | 20.61 | 1975.8 | 0
2182.216 | 5.94 | 52.873 | 21.08 | 3870.18 | 20.61 | 1976.62 | 0
2189.272 | 5.98 | 52.861 | 21.17 | 3870.88 | 20.62 | 1977.73 | 0
2195.842 | 5.99 | 52.872 | 21.13 | 3882.35 | 20.62 | 1987.42 | 0
2202.94 | 6.03 | 52.859 | 21.2 | 3887.55 | 20.62 | 1990.97 | 0
2209.526 | 6.03 | 52.872 | 21.18 | 3893.6 | 20.63 | 1972.39 | 0
2216.621 | 6.06 | 52.858 | 21.23 | 3897.84 | 20.63 | 2004.03 | 0
2223.173 | 6.06 | 52.853 | 21.07 | 3905.84 | 20.64 | 2010.81 | 0
2229.642 | 6.11 | 52.866 | 21.18 | 3907.61 | 20.63 | 2008.84 | 1
2236.728 | 6.11 | 52.852 | 21.08 | 3921.96 | 20.64 | 2023.32 | 0
2243.284 | 6.16 | 52.865 | 21.2 | 3928.64 | 20.64 | 2023.85 | 0
2249.577 | 6.15 | 52.859 | 21.15 | 3919.71 | 20.64 | 2012.24 | 0
2256.042 | 6.21 | 52.862 | 21.11 | 3938.56 | 20.64 | 2029.71 | 0
2262.492 | 6.21 | 52.856 | 21.21 | 3939.64 | 20.64 | 2032.36 | 0
2268.941 | 6.24 | 52.851 | 21.15 | 3950.01 | 20.63 | 2029.41 | 0
2275.448 | 6.25 | 52.854 | 21.12 | 3954.48 | 20.63 | 2031.78 | 0
2281.851 | 6.29 | 52.847 | 21.2 | 3957.93 | 20.63 | 2037.51 | 0
2288.345 | 6.3 | 52.843 | 21.01 | 3962.21 | 20.64 | 2057.06 | 0
2294.834 | 6.3 | 52.855 | 21.22 | 3969.56 | 20.64 | 2063.04 | 0
2301.88 | 6.29 | 52.853 | 21.13 | 3966.2 | 20.64 | 2059.22 | 0
2308.384 | 6.3 | 52.832 | 21.16 | 3982.3 | 20.64 | 2071.26 | 0
2315.051 | 6.34 | 52.837 | 21.15 | 3977.76 | 20.64 | 2061.74 | 0
2322.21 | 6.34 | 52.851 | 21.06 | 3986.46 | 20.64 | 2075.22 | 0
2329.158 | 6.38 | 52.835 | 21.09 | 3994.76 | 20.64 | 2073.96 | 0
2335.847 | 6.38 | 52.849 | 21.21 | 4004.04 | 20.65 | 2073.77 | 0
2342.817 | 6.43 | 52.835 | 21.18 | 4002.79 | 20.64 | 2053.13 | 0
2349.522 | 6.43 | 52.846 | 21.05 | 4009.03 | 20.63 | 2037.47 | 0
2356.595 | 6.45 | 52.836 | 21.14 | 4014.31 | 20.64 | 2068.6 | 0
2363.145 | 6.47 | 52.843 | 21.17 | 4017.76 | 20.63 | 1980.32 | 0
2370.157 | 6.53 | 52.826 | 21.14 | 4023.88 | 20.63 | 2048.33 | 0
2376.918 | 6.54 | 52.837 | 21.16 | 4028.35 | 20.63 | 2055.98 | 0
2383.886 | 6.58 | 52.828 | 21.19 | 4041.6 | 20.64 | 2075.87 | 0
2390.554 | 6.57 | 52.831 | 21.08 | 4039.27 | 20.64 | 1962.22 | 0
2397.534 | 6.62 | 52.82 | 21.11 | 4044.16 | 20.64 | 2021.38 | 0
2404.314 | 6.62 | 52.827 | 21.11 | 4050.09 | 20.65 | 1999.38 | 0
2411.214 | 6.63 | 52.812 | 21.17 | 4058.05 | 20.64 | 1977.28 | 0
2418.042 | 6.68 | 52.811 | 21.2 | 4064.54 | 20.63 | 2033.59 | 0
2424.75 | 6.67 | 52.813 | 21.16 | 4075.31 | 20.63 | 1788.37 | 0
2431.74 | 6.72 | 52.815 | 21.12 | 4072.55 | 20.63 | 1849.46 | 0
2438.509 | 6.72 | 52.815 | 21.16 | 4078.23 | 20.63 | 1838.95 | 0
2445.354 | 6.77 | 52.817 | 21.1 | 4083.2 | 20.63 | 1873.16 | 0
2452.244 | 6.77 | 52.806 | 21.17 | 4090.27 | 20.63 | 1758.59 | 0
2459.108 | 6.77 | 52.803 | 21.12 | 4101.52 | 20.63 | 1541.72 | 0
2465.808 | 6.8 | 52.8 | 21.14 | 4098.92 | 20.64 | 1619.41 | 0
2472.862 | 6.81 | 52.816 | 21.18 | 4104.97 | 20.64 | 1671.04 | 0
2479.93 | 6.86 | 52.798 | 21.06 | 4109.92 | 20.63 | 1697.82 | 0
2486.735 | 6.86 | 52.807 | 21.15 | 4116.67 | 20.64 | 1639.3 | 0
2493.676 | 6.9 | 52.797 | 21.13 | 4121.1 | 20.64 | 1600.88 | 0
2500.443 | 6.89 | 52.814 | 21.07 | 4132.96 | 20.64 | 1384.03 | 0
2507.322 | 6.95 | 52.801 | 21.19 | 4128.32 | 20.64 | 1857.05 | 0
2514.094 | 6.96 | 52.798 | 21.13 | 4137.83 | 20.64 | 1940.5 | 0
2521.1 | 7 | 52.789 | 21.15 | 4143.18 | 20.63 | 2170.51 | 0
2527.755 | 7 | 52.802 | 21.17 | 4153.8 | 20.64 | 2192.99 | 0
2534.741 | 7.05 | 52.79 | 21.1 | 4155.32 | 20.64 | 2240.45 | 0
2541.318 | 7.05 | 52.794 | 21.16 | 4151.42 | 20.64 | 2236.94 | 0
2547.697 | 7.1 | 52.788 | 21.12 | 4168.36 | 20.64 | 2248.53 | 0
2554.209 | 7.1 | 52.792 | 21.17 | 4168.65 | 20.64 | 2251.93 | 0
2560.589 | 7.1 | 52.785 | 21.1 | 4165.62 | 20.64 | 2246.56 | 0
2567.044 | 7.14 | 52.788 | 21.17 | 4182.37 | 20.64 | 2260.68 | 1
2573.478 | 7.15 | 52.784 | 21.11 | 4180.05 | 20.64 | 2257.09 | 0
2579.952 | 7.18 | 52.797 | 21.15 | 4181.31 | 20.65 | 2256.86 | 0
2586.226 | 7.21 | 52.794 | 21.12 | 4183.2 | 20.65 | 2258.52 | 0
2592.709 | 7.22 | 52.789 | 21.16 | 4190 | 20.65 | 2265.2 | 0
2599.23 | 7.27 | 52.787 | 21.08 | 4203.03 | 20.65 | 2273.77 | 0
2605.705 | 7.27 | 52.788 | 21.17 | 4205.69 | 20.65 | 2269.45 | 0
2612.895 | 7.28 | 52.782 | 21.2 | 4216.41 | 20.65 | 2277.38 | 0
2619.362 | 7.32 | 52.795 | 21.06 | 4218.54 | 20.65 | 2275.45 | 0
2626.436 | 7.32 | 52.777 | 21.04 | 4220.62 | 20.65 | 2284.77 | 0
2633.11 | 7.37 | 52.792 | 21.17 | 4221.36 | 20.65 | 2287.25 | 0
2640.2 | 7.37 | 52.789 | 21.18 | 4236.63 | 20.65 | 2289.86 | 0
2646.655 | 7.42 | 52.782 | 21.12 | 4231.35 | 20.65 | 2293.07 | 0
2653.149 | 7.41 | 52.788 | 21.09 | 4237.09 | 20.66 | 2302.32 | 0
2660.319 | 7.46 | 52.79 | 21.03 | 4247.73 | 20.65 | 2303.79 | 0
2667.488 | 7.46 | 52.774 | 21.17 | 4254.84 | 20.65 | 2309.72 | 0
2674.148 | 7.5 | 52.789 | 21.21 | 4259.51 | 20.65 | 2312.34 | 0
2681.148 | 7.51 | 52.783 | 21.15 | 4263.52 | 20.65 | 2317.23 | 0
2687.695 | 7.55 | 52.788 | 21.06 | 4273.59 | 20.66 | 2325.17 | 0
2694.798 | 7.55 | 52.778 | 21.14 | 4269.69 | 20.66 | 2316.16 | 0
2701.472 | 7.56 | 52.783 | 21.14 | 4275.04 | 20.66 | 2320.79 | 0
2708.473 | 7.61 | 52.771 | 21.12 | 4288.18 | 20.67 | 2330.64 | 0
2715.205 | 7.61 | 52.771 | 21.16 | 4284.54 | 20.67 | 2326.34 | 0
2721.979 | 7.66 | 52.772 | 21.19 | 4290.15 | 20.67 | 2331.35 | 0
2728.88 | 7.65 | 52.78 | 21.04 | 4298.72 | 20.67 | 2342.42 | 0
2735.857 | 7.7 | 52.765 | 21.05 | 4306.56 | 20.67 | 2276.07 | 0
2742.906 | 7.69 | 52.756 | 21.12 | 4304.23 | 20.67 | 2342.62 | 0
2749.935 | 7.75 | 52.761 | 21.16 | 4309.74 | 20.67 | 2348.15 | 0
2757.134 | 7.75 | 52.759 | 21.13 | 4314.31 | 20.67 | 2355.72 | 0
2763.82 | 7.79 | 52.755 | 21.1 | 4321.17 | 20.67 | 2360.14 | 0
2770.898 | 7.79 | 52.76 | 20.95 | 4325.42 | 20.67 | 2327.24 | 0
2778.02 | 7.85 | 52.756 | 21.17 | 4328.7 | 20.67 | 2365.57 | 0
2784.743 | 7.84 | 52.761 | 21.16 | 4333.73 | 20.67 | 2369.64 | 0
2791.718 | 7.84 | 52.752 | 21.09 | 4337.78 | 20.67 | 2374.85 | 0
2798.394 | 7.84 | 52.764 | 21.15 | 4342.57 | 20.68 | 2381.88 | 0
2805.351 | 7.84 | 52.751 | 21.06 | 4348.29 | 20.67 | 2384.11 | 0
2811.943 | 7.85 | 52.758 | 21.11 | 4351.3 | 20.67 | 2389.65 | 0
2819.146 | 7.85 | 52.748 | 21.14 | 4366.67 | 20.66 | 2393.5 | 0
2825.704 | 7.84 | 52.76 | 21.05 | 4359.4 | 20.66 | 2394.59 | 0
2832.786 | 7.83 | 52.749 | 21.14 | 4363.05 | 20.66 | 2390.76 | 0
2839.355 | 7.88 | 52.762 | 21.06 | 4369.44 | 20.66 | 2395.97 | 0
2846.445 | 7.87 | 52.75 | 21.19 | 4385.29 | 20.65 | 2408.89 | 0
2853.014 | 7.93 | 52.764 | 21.12 | 4387.05 | 20.65 | 2396.25 | 0
2860.066 | 7.93 | 52.75 | 21.11 | 4391.33 | 20.65 | 2412.64 | 0
2866.626 |  | 52.764 | 21.16 | 4394.13 | 20.64 | 2416.03 | 0
2872.933 | 7.98 | 52.76 | 21.04 | 4393.63 | 20.64 | 2415.44 | 0
2879.428 | 7.98 | 52.756 | 21.17 | 4400.7 | 20.64 | 2419.36 | 0
2885.918 | 8.02 | 52.745 | 21.12 | 4410.5 | 20.64 | 2427.37 | 0
2892.513 | 8.03 | 52.757 | 21.05 | 4416.55 | 20.64 | 2435.02 | 0
2899.55 | 8.07 | 52.752 | 21.17 | 4408.34 | 20.64 | 2422.57 | 0
2906.06 | 8.07 | 52.755 | 21.05 | 4425.19 | 20.65 | 2445.61 | 0
2912.446 | 8.13 | 52.744 | 21.18 | 4428.44 | 20.65 | 2443.19 | 0
2919.022 | 8.12 | 52.756 | 21.09 | 4433.91 | 20.65 | 2362.17 | 0
2926.138 | 8.13 | 52.745 | 21.04 | 4437.22 | 20.66 | 2360.34 | 0
2932.683 | 8.18 | 52.763 | 21.15 | 4430.75 | 20.66 | 2357.32 | 1
2939.744 | 8.19 | 52.761 | 21.19 | 4438.29 | 20.66 | 2373.65 | 0
2946.253 | 8.18 | 52.757 | 21.06 | 4447.27 | 20.65 | 2394.57 | 0
2952.616 | 8.2 | 52.756 | 21.14 | 4456.33 | 20.63 | 2321.46 | 0
2959.146 | 8.26 | 52.753 | 21.13 | 4456.56 | 20.63 | 2185.97 | 0
2965.653 | 8.25 | 52.762 | 21.04 | 4460.35 | 20.62 | 2212.5 | 0
2972.661 | 8.31 | 52.747 | 21.08 | 4470.38 | 20.62 | 2047.72 | 0
2979.402 | 8.31 | 52.755 | 21.19 | 4467.98 | 20.62 | 2125.48 | 0
2986.322 | 8.32 | 52.746 | 21.17 | 4471.32 | 20.63 | 2151.98 | 0
2992.998 | 8.35 | 52.753 | 21.04 | 4483.72 | 20.63 | 2055.61 | 0
3000.004 | 8.35 | 52.742 | 21.07 | 4479.15 | 20.63 | 1892.96 | 0
3006.757 | 8.39 | 52.75 | 21.18 | 4483.21 | 20.64 | 1974.62 | 0
3013.634 | 8.4 | 52.744 | 21.14 | 4486.82 | 20.64 | 2298.53 | 0
3020.414 | 8.43 | 52.751 | 21.04 | 4491.77 | 20.64 | 2485.04 | 0
3027.389 | 8.43 | 52.73 | 21.01 | 4507.49 | 20.64 | 2499.16 | 0
3034.274 | 8.47 | 52.736 | 21.12 | 4502.8 | 20.63 | 2519.31 | 0
3041.445 | 8.48 | 52.747 | 21.19 | 4507.37 | 20.62 | 2531.61 | 0
3048.306 | 8.51 | 52.745 | 21.18 | 4520.77 | 20.61 | 2528.09 | 0
3054.975 | 8.51 | 52.735 | 21.07 | 4515.63 | 20.6 | 2536.77 | 0
3061.851 | 8.55 | 52.731 | 21.06 | 4520.39 | 20.61 | 2540 | 0
3068.834 | 8.54 | 52.739 | 21.13 | 4525.48 | 20.61 | 2543.98 | 0
3075.606 | 8.61 | 52.743 | 21.17 | 4530.87 | 20.61 | 2528.7 | 0
3082.385 | 8.6 | 52.728 | 21.03 | 4533.02 | 20.6 | 2548.8 | 0
3089.156 | 8.64 | 52.736 | 21.12 | 4537.5 | 20.6 | 2552.37 | 0
3096.131 | 8.64 | 52.727 | 21.12 | 4541.89 | 20.61 | 2555.93 | 0
3102.918 | 8.68 | 52.738 | 21.12 | 4552.19 | 20.62 | 2562.91 | 0
3109.757 | 8.67 | 52.722 | 21.08 | 4557.49 | 20.62 | 2565.31 | 0
3116.45 | 8.72 | 52.73 | 21.08 | 4563.37 | 20.62 | 2549.4 | 0
3123.528 | 8.73 | 52.72 | 21.17 | 4561.11 | 20.62 | 2563.49 | 0
3130.11 | 8.78 | 52.734 | 21.16 | 4566.4 | 20.62 | 2566.99 | 0
3137.201 | 8.77 | 52.724 | 21.12 | 4565.17 | 20.62 | 2567.27 | 0
3143.829 | 8.83 | 52.726 | 21.13 | 4571.37 | 20.63 | 2575.75 | 0
3150.93 | 8.82 | 52.717 | 21.05 | 4581.33 | 20.63 | 2581.35 | 0
3157.541 | 8.87 | 52.719 | 21.08 | 4589.75 | 20.62 | 2567.58 | 0
3164.682 | 8.86 | 52.722 | 21.06 | 4586.11 | 20.63 | 2583 | 0
3171.06 | 8.88 | 52.718 | 21.16 | 4593.47 | 20.63 | 2591.46 | 0
3177.582 | 8.91 | 52.733 | 21.14 | 4597.72 | 20.64 | 2586.91 | 0
3184.605 | 8.96 | 52.715 | 21.13 | 4603.22 | 20.64 | 2601.33 | 0
3191.31 | 8.96 | 52.72 | 21.08 | 4611.39 | 20.64 | 2607.69 | 0
3198.471 | 8.97 | 52.717 | 21.08 | 4607.51 | 20.64 | 2602.94 | 0
3204.96 | 9.01 | 52.713 | 21.13 | 4605.2 | 20.64 | 2605.77 | 0
3211.395 | 8.99 | 52.715 | 21.12 | 4605.92 | 20.65 | 2604.6 | 0
3217.856 | 9.05 | 52.722 | 21.08 | 4618.56 | 20.64 | 2618.4 | 0
3225.027 | 9.05 | 52.718 | 21.15 | 4619.13 | 20.65 | 2617.78 | 0
3231.469 | 9.09 | 52.721 | 21.14 | 4620.21 | 20.64 | 2613.87 | 0
3237.857 | 9.08 | 52.717 | 21.02 | 4636.75 | 20.64 | 2627.56 | 0
3244.352 | 9.14 | 52.72 | 21.15 | 4629.28 | 20.65 | 2621.13 | 0
3250.736 | 9.14 | 52.714 | 21.1 | 4647.31 | 20.64 | 2633.03 | 0
3257.244 | 9.19 | 52.723 | 21.13 | 4646.16 | 20.64 | 2634.54 | 1
3264.413 | 9.19 | 52.725 | 21.15 | 4640.35 | 20.65 | 2627.13 | 0
3270.818 | 9.22 | 52.723 | 21.11 | 4650.67 | 20.65 | 2637.38 | 0
3277.264 | 9.23 | 52.721 | 21.09 | 4659.28 | 20.65 | 2645.04 | 0
3283.697 | 9.23 | 52.72 | 21.16 | 4660.35 | 20.64 | 2643.54 | 0
3290.183 | 9.28 | 52.726 | 21.02 | 4666.25 | 20.65 | 2652.26 | 0
3297.238 | 9.28 | 52.708 | 21.12 | 4669.72 | 20.65 | 2653.22 | 0
3304.019 | 9.28 | 52.721 | 21.11 | 4679.65 | 20.65 | 2643.58 | 0
3311.1 | 9.28 | 52.724 | 21.05 | 4676.12 | 20.65 | 2660.13 | 0
3318.162 | 9.29 | 52.712 | 21.11 | 4680.26 | 20.65 | 2667.21 | 0
3324.902 | 9.28 | 52.724 | 21.05 | 4680.94 | 20.64 | 2670.78 | 0
3332.021 | 9.28 | 52.727 | 21.08 | 4697.43 | 20.64 | 2662.46 | 0
3339.184 | 9.29 | 52.724 | 21.19 | 4691.7 | 20.64 | 2673.83 | 0
3346.374 | 9.31 | 52.712 | 21.14 | 4696 | 20.63 | 2675.66 | 0
3353.155 | 9.37 | 52.72 | 21.11 | 4699.82 | 20.63 | 2680.63 | 0
3360.045 | 9.36 | 52.714 | 21.06 | 4704.17 | 20.62 | 2684.69 | 0
3366.813 | 9.35 | 52.715 | 21.14 | 4716.61 | 20.62 | 2693.36 | 0
3373.696 | 9.4 | 52.715 | 21.12 | 4721.68 | 20.62 | 2656.08 | 0
3380.453 | 9.4 | 52.71 | 21.12 | 4715.64 | 20.61 | 2683.69 | 0
3387.29 | 9.46 | 52.714 | 21.1 | 4720 | 20.61 | 2688.39 | 0
3394.069 | 9.44 | 52.711 | 21.07 | 4723.73 | 20.61 | 2702.91 | 0
3401.054 | 9.5 | 52.711 | 21.07 | 4728.04 | 20.61 | 2707.69 | 0
3408.315 | 9.48 | 52.695 | 21.08 | 4732.34 | 20.6 | 2710.59 | 0
3415.327 | 9.55 | 52.71 | 21.11 | 4736.39 | 20.6 | 2713.99 | 0
3422.416 | 9.54 | 52.705 | 21.13 | 4739.98 | 20.6 | 2716.5 | 0
3429.162 | 9.59 | 52.692 | 21.1 | 4753.41 | 20.6 | 2728.19 | 0
3436.286 | 9.6 | 52.706 | 21.03 | 4748.27 | 20.61 | 2724.68 | 0
3443.225 | 9.64 | 52.692 | 21.16 | 4754.59 | 20.6 | 2729.24 | 0
3449.95 | 9.64 | 52.7 | 21.14 | 4758.02 | 20.61 | 2730.4 | 0
3456.984 | 9.64 | 52.691 | 21.13 | 4758.02 | 20.61 | 2730.38 | 0
3463.587 | 9.66 | 52.704 | 21.1 | 4763.93 | 20.61 | 2736.28 | 0
3470.631 | 9.68 | 52.69 | 21.12 | 4773.24 | 20.6 | 2743.96 | 0
3477.284 | 9.73 | 52.698 | 21.14 | 4767.06 | 20.59 | 2736.78 | 0
3484.369 | 9.74 | 52.689 | 21.04 | 4781.23 | 20.6 | 2749.5 | 0
3491.061 | 9.79 | 52.69 | 21.01 | 4778.43 | 20.6 | 2751.43 | 0
3498.263 | 9.77 | 52.691 | 21.02 | 4777.42 | 20.6 | 2749.68 | 0
3505.598 | 9.83 | 52.69 | 20.99 | 4782.31 | 20.6 | 2751.6 | 0
3512.654 | 9.83 | 52.696 | 21.01 | 4795.17 | 20.61 | 2766.52 | 0
3519.836 | 9.84 | 52.694 | 21.13 | 4794.74 | 20.6 | 2762.01 | 0
3526.322 | 9.88 | 52.7 | 21.14 | 4809.42 | 20.6 | 2738.81 | 0
3532.708 | 9.93 | 52.703 | 21.03 | 4799.2 | 20.59 | 2764.46 | 0
3539.095 | 9.92 | 52.699 | 21.09 | 4814.24 | 20.58 | 2776.01 | 0
3545.591 | 9.93 | 52.702 | 21.17 | 4817.37 | 20.59 | 2783.6 | 0
3551.964 | 9.97 | 52.698 | 21.05 | 4821 | 20.59 | 2783.91 | 0
3558.473 | 9.97 | 52.705 | 21.1 | 4821.66 | 20.58 | 2779.2 | 0
3565.661 | 9.99 | 52.691 | 21.09 | 4827.94 | 20.59 | 2788.97 | 0
3572.277 | 9.99 | 52.691 | 21.12 | 4828.67 | 20.59 | 2791.26 | 0
3579.538 | 10.01 | 52.698 | 21.11 | 4835.89 | 20.58 | 2796.84 | 0
3586.681 | 10.04 | 52.708 | 21.16 | 4835.47 | 20.58 | 2789.57 | 0
3593.751 | 10.08 | 52.7 | 21.14 | 4846.87 | 20.57 | 2792.65 | 0
3600.313 | 10.08 | 52.708 | 21.11 | 4835.31 | 20.57 | 2801.81 | 0
3607.359 | 10.13 | 52.694 | 21.12 | 4842.81 | 20.58 | 2799.83 | 0
3614.028 | 10.12 | 52.707 | 21.01 | 4858.13 | 20.58 | 2810.17 | 0
3621.038 | 10.14 | 52.698 | 21.04 | 4854.66 | 20.58 | 2808.87 | 0
3627.717 | 10.18 | 52.707 | 21.11 | 4854.89 | 20.57 | 2808.97 | 0
3634.738 | 10.22 | 52.701 | 21.08 | 4857.04 | 20.56 | 2812.69 | 1

## 07.15.24_E14
Datapoints: | 629 |  | Notes: | 350RPM. 10mM LaCl3 feed. 0.4mM LaCl3 and 50mM NaCl diafiltrate. Lag.
[10 empty] | Vial Data | [7 empty] | ICP Salt 1 Calibration |  | ICP Salt 2 Calibration
Time (s) | Mass (g) | Pressure (psi) | Retentate Temp | Retentate Cond @ Temp (uS/cm) | Permeate Temp | Permeate Cond @ Temp (uS/cm) | Vial Swap |  |  |  | Conductivity @ Temp | Sample Volume (mL) | Nitric Acid Volume (mL) | ICP Salt 1 Corrected Intensity (cps) | ICP Salt 1 (mg/L) | ICP Salt 2 Corrected Intensity (cps) | ICP Salt 2 (mg/L) | Concentration | Intensity (cps) | Concentration | Intensity (cps)
0.187 | -0.01 | 16.638 | 21.02 | 2772.15 | 21.16 | 0.44 | 0 | Experiment Name: | LL_071524_NF270_MC4_E14_NaCl_LaCl3.xlsx | Feed | 2688.8 | 0.12 | 5 | 0.3352892 | 19316.98 | 31.25552 | 8685452.4 | 0 | 71510.26 | 0 | -550.8817
7.461 | -0.01 | 16.638 | 21.02 | 2774.75 | 21.17 | 0.42 | 0 |  |  | Diafiltrate | 4592.7 | 0.025 | 5 | 5.294436 | 5949559.4 | 0.2616432 | 74936.28 | 1 | 1063433.8 | 1 | 291957.7
14.063 | 0 | 16.767 | 21.02 | 2775.28 | 21.17 | 0.42 | 0 | Initial Solution Weight: | 10 | Retentate | 5845.2 | 0.025 | 5 | 3.754126 | 4107626.8 | 6.710374 | 1866480.2 | 2 | 2076524.1 | 2 | 563397
20.933 | 0 | 16.819 | 21.02 | 2775.87 | 21.17 | 0.43 | 0 | Final Solution Weight: | 9.7686 | Final Tube |  | 0.075 | 5 | 9.406284 | 10866585.0 | 0.367156 | 104249.2 | 3 | 3261092.6 | 3 | 852034.6
27.879 | -0.01 | 16.837 | 21.02 | 2776.27 | 21.18 | 0.43 | 0 |  |  | Vial 1 | 145.03 | 0.075 | 5 | 0.4418274 | 146717.4 | 0.5190517 | 146447.8 | 4 | 4234388.0 | 4 | 1102954.0
34.761 | 0.01 | 16.838 | 21.02 | 2776.63 | 21.18 | 0.43 | 0 | Final Vial Weight: | 2.65 | Vial 2 | 458.59 | 0.075 | 5 | 1.314711 | 1190528.1 | 0.5074359 | 143220.8 | 5 | 5376328.3 | 5 | 1383607.2
41.434 | 0.01 | 16.83 | 21.02 | 2777.13 | 21.17 | 0.43 | 0 | Final Vial w/ Solution: | 3.38 | Vial 3 | 936.15 | 0.075 | 5 | 2.786366 | 2950361.2 | 0.4250486 | 120332.5 | 8 | 8739183.9 | 8 | 2193072.2
48.309 | 0 | 16.823 | 21.02 | 2777.69 | 21.16 | 0.43 | 0 |  |  | Vial 4 | 1262.2 | 0.075 | 5 | 3.967786 | 4363126.0 | 0.4177051 | 118292.4 | 10 | 11316065.1 | 10 | 2792509.6
55.077 | -0.03 | 21.471 | 21.02 | 2778.15 | 21.15 | 0.39 | 0 | ICP Calibration Points (#): | 10 | Vial 5 | 1568.6 | 0.075 | 5 | 4.977028 | 5569996.6 | 0.4138703 | 117227 | 15 | 17444086.5 | 15 | 4166447.8
61.85 | 0.01 | 57.878 | 21.02 | 2780.96 | 21.16 | 0.41 | 0 | Number of Salts: | 2 | Vial 6 | 1854.2 | 0.075 | 5 | 5.83769 | 6599192.9 | 0.3972635 | 112613.4 | 20 | 23988306.9 | 20 | 5567816.1
68.93 | 0 | 57.95 | 21.03 | 2784.31 | 21.16 | 0.46 | 0 | Salt 1: | NaCl | Vial 7 | 2103.1 | 0.075 | 5 | 6.579562 | 7486337.1 | 0.3904431 | 110718.6
75.81 | 0 | 58.01 | 21.03 | 2789.29 | 21.13 | 1.73 | 0 | Salt 2: | LaCl3 | Vial 8 | 2313.3 | 0.075 | 5 | 7.4081 | 8477118.1 | 0.3779286 | 107241.9
82.474 | 0 | 58.077 | 21.03 | 2793.5 | 21.13 | 1.23 | 0 |  |  | Vial 9 | 2479.4 | 0.075 | 5 | 8.051092 | 9246020.8 | 0.3690957 | 104788
89.344 | -0.01 | 58.141 | 21.02 | 2798.42 | 21.11 | 2.46 | 0 |  |  | Vial 10 | 2693.3 | 0.075 | 5 | 8.666159 | 9981529.3 | 0.364887 | 103618.8
96.218 | 0 | 58.186 | 21.03 | 2803.16 | 21.09 | 4.51 | 0
103.001 | 0 | 58.227 | 21.03 | 2807.95 | 21.07 | 9.21 | 0
109.961 | -0.01 | 58.258 | 21.03 | 2812.37 | 21.04 | 22.05 | 0
116.669 | -0.01 | 58.288 | 21.03 | 2817.43 | 21.04 | 38.04 | 0
123.624 | 0 | 58.316 | 21.03 | 2821.74 | 21.03 | 80.7 | 0
130.304 | -0.01 | 58.34 | 21.03 | 2826.96 | 21.02 | 82.85 | 0
137.377 | 0 | 58.364 | 21.03 | 2831.55 | 21.01 | 83.8 | 0
143.964 | 0 | 58.387 | 21.03 | 2835.99 | 21.01 | 84.18 | 0
150.447 | 0 | 58.411 | 21.03 | 2841.19 | 21 | 84.76 | 0
157.406 | 0 | 58.434 | 21.03 | 2845.93 | 21 | 85.63 | 0
164.198 | 0 | 58.455 | 21.03 | 2851.07 | 20.99 | 86.03 | 0
171.27 | 0 | 58.474 | 21.03 | 2855.74 | 20.98 | 87 | 0
177.733 | -0.01 | 58.493 | 21.03 | 2860.26 | 20.98 | 88.23 | 0
184.137 | -0.01 | 58.51 | 21.03 | 2864.74 | 20.97 | 88.86 | 0
190.629 | 0 | 58.527 | 21.04 | 2869.42 | 20.97 | 90.11 | 0
197.114 | -0.01 | 58.543 | 21.03 | 2874.27 | 20.97 | 91.48 | 0
203.406 | -0.01 | 58.56 | 21.04 | 2878.74 | 20.97 | 92.54 | 0
209.9 | -0.01 | 58.576 | 21.04 | 2883.55 | 20.96 | 93.73 | 0
216.363 | 0 | 58.591 | 21.04 | 2888.19 | 20.97 | 94.98 | 0
222.786 | 0 | 58.604 | 21.04 | 2892.83 | 20.95 | 96.2 | 0
229.269 | 0 | 58.622 | 21.04 | 2897.65 | 20.96 | 97.71 | 0
235.659 | 0 | 58.639 | 21.04 | 2902.32 | 20.95 | 99.22 | 0
242.221 | 0 | 58.652 | 21.04 | 2907 | 20.95 | 100.93 | 0
249.414 | 0 | 58.666 | 21.04 | 2912.34 | 20.95 | 102.23 | 0
255.814 | 0 | 58.679 | 21.05 | 2917.3 | 20.95 | 103.2 | 0
262.282 | 0 | 58.691 | 21.05 | 2922.13 | 20.94 | 104.6 | 0
268.659 | -0.01 | 58.704 | 21.05 | 2926.94 | 20.94 | 105.67 | 0
275.152 | -0.01 | 58.716 | 21.05 | 2931.75 | 20.93 | 106.54 | 0
281.635 | 0 | 58.728 | 21.04 | 2936.57 | 20.93 | 107.58 | 0
288.711 | 0 | 58.741 | 21.05 | 2942.09 | 20.93 | 108.31 | 0
295.305 | -0.01 | 58.752 | 21.05 | 2946.91 | 20.93 | 109.11 | 0
302.256 | -0.01 | 58.762 | 21.05 | 2952.52 | 20.93 | 109.88 | 0
309.042 | 0 | 58.773 | 21.05 | 2957.47 | 20.92 | 110.87 | 0
316.027 | 0 | 58.783 | 21.06 | 2963 | 20.92 | 111.78 | 0
322.604 | 0 | 58.792 | 21.06 | 2968.1 | 20.91 | 113.35 | 0
329.656 | 0 | 58.802 | 21.06 | 2973.97 | 20.91 | 114.66 | 0
336.292 | 0 | 58.812 | 21.06 | 2978.59 | 20.9 | 116.76 | 0
343.217 | 0 | 58.821 | 21.07 | 2984.36 | 20.9 | 117.82 | 0
349.996 | 0 | 58.83 | 21.06 | 2989.32 | 20.9 | 119.68 | 0
357.087 | -0.01 | 58.839 | 21.07 | 2994.85 | 20.9 | 121.07 | 0
363.752 | 0 | 58.861 | 21.04 | 2999.6 | 20.9 | 122.15 | 0
370.612 | -0.01 | 58.864 | 21.05 | 3010.08 | 20.9 | 123.3 | 0
377.382 | 0 | 58.869 | 21.06 | 3019.05 | 20.9 | 124.34 | 0
384.355 | 0 | 58.875 | 21.06 | 3028.96 | 20.89 | 124.87 | 0
390.926 | -0.01 | 58.881 | 21.05 | 3037.93 | 20.89 | 126.41 | 0
398.037 | 0 | 58.889 | 21.05 | 3048.1 | 20.89 | 128.16 | 0
404.802 | 0 | 58.893 | 21.06 | 3056.44 | 20.9 | 129.72 | 0
411.678 | -0.01 | 58.897 | 21.05 | 3066.3 | 20.89 | 131.72 | 0
418.433 | -0.01 | 58.903 | 21.06 | 3075.05 | 20.9 | 134.56 | 0
425.307 | -0.02 | 58.909 | 21.06 | 3084.39 | 20.9 | 137.41 | 0
432.193 | -0.01 | 58.911 | 21.06 | 3093.32 | 20.9 | 141.01 | 0
438.971 | -0.01 | 58.922 | 21.05 | 3102.88 | 20.89 | 144.89 | 0
445.853 | -0.01 | 58.924 | 21.05 | 3111.48 | 20.89 | 149.62 | 0
452.632 | 0 | 58.93 | 21.05 | 3120.67 | 20.89 | 154.3 | 0
459.601 | -0.01 | 58.934 | 21.05 | 3129.09 | 20.89 | 160.1 | 0
466.392 | 0 | 58.941 | 21.05 | 3138.74 | 20.89 | 165.5 | 0
473.246 | 0 | 58.943 | 21.05 | 3147.01 | 20.89 | 172.66 | 0
480.046 | 0 | 58.949 | 21.05 | 3156.52 | 20.89 | 177.71 | 0
486.986 | -0.01 | 58.952 | 21.05 | 3164.5 | 20.89 | 184.91 | 0
493.585 | -0.01 | 58.958 | 21.04 | 3174.08 | 20.89 | 190.94 | 0
500.741 | 0.02 | 58.964 | 21.05 | 3184.06 | 20.89 | 196.25 | 0
507.341 | 0.03 | 58.972 | 21.05 | 3191.6 | 20.9 | 203.34 | 0
514.41 | 0.06 | 58.973 | 21.05 | 3199.49 | 20.9 | 213.34 | 0
520.97 | 0.06 | 58.979 | 21.05 | 3208.92 | 20.9 | 220.47 | 0
528.057 | 0.1 | 58.982 | 21.04 | 3216.89 | 20.9 | 229.33 | 0
534.541 | 0.11 | 58.985 | 21.04 | 3224.81 | 20.9 | 237.73 | 0
541.036 | 0.12 | 58.987 | 21.04 | 3233.38 | 20.9 | 244.39 | 0
547.536 | 0.16 | 58.993 | 21.04 | 3244.21 | 20.9 | 253.55 | 0
554.595 | 0.18 | 58.993 | 21.04 | 3249.88 | 20.91 | 261.3 | 0
561.26 | 0.19 | 59 | 21.04 | 3258.74 | 20.9 | 270.65 | 0
568.229 | 0.22 | 59 | 21.03 | 3267.26 | 20.9 | 282.13 | 0
574.824 | 0.23 | 58.999 | 21.04 | 3275.45 | 20.89 | 289.95 | 0
581.307 | 0.25 | 59.004 | 21.03 | 3282.32 | 20.9 | 297.91 | 0
587.704 | 0.27 | 59.006 | 21.05 | 3290.65 | 20.9 | 307.69 | 0
594.191 | 0.28 | 59.008 | 21.04 | 3298.69 | 20.9 | 317.84 | 0
600.692 | 0.31 | 59.011 | 21.03 | 3307.61 | 20.9 | 327.12 | 0
607.845 | 0.35 | 59.012 | 21.04 | 3317.53 | 20.9 | 334.32 | 0
614.229 | 0.35 | 59.014 | 21.04 | 3322.77 | 20.9 | 344.38 | 0
620.726 | 0.37 | 59.018 | 21.03 | 3330.98 | 20.91 | 356 | 0
627.12 | 0.41 | 59.019 | 21.04 | 3338.84 | 20.91 | 365.69 | 0
633.585 | 0.42 | 59.021 | 21.03 | 3346.81 | 20.9 | 374.44 | 0
639.984 | 0.44 | 59.02 | 21.04 | 3356.75 | 20.9 | 384.7 | 0
646.495 | 0.46 | 59.027 | 21.03 | 3360.75 | 20.91 | 386.68 | 0
652.873 | 0.48 | 59.027 | 21.04 | 3372.5 | 20.9 | 397.99 | 0
659.358 | 0.5 | 59.028 | 21.04 | 3377.17 | 20.91 | 403.07 | 0
665.828 | 0.51 | 59.031 | 21.02 | 3385.36 | 20.91 | 415.14 | 0
672.22 | 0.54 | 59.031 | 21.04 | 3393.54 | 20.91 | 425.27 | 0
678.716 | 0.56 | 59.03 | 21.03 | 3401.62 | 20.91 | 439.28 | 0
685.205 | 0.57 | 59.036 | 21.04 | 3409.23 | 20.91 | 450.29 | 0
692.272 | 0.61 | 59.035 | 21.03 | 3419.42 | 20.91 | 459.98 | 0
698.757 | 0.62 | 59.037 | 21.02 | 3425.76 | 20.91 | 456.79 | 0
705.233 | 0.64 | 59.034 | 21.03 | 3431.93 | 20.92 | 468.76 | 0
711.741 | 0.68 | 59.034 | 21.03 | 3441.37 | 20.91 | 480.61 | 0
718.784 | 0.68 | 59.038 | 21.03 | 3447.79 | 20.92 | 486.75 | 0
725.276 | 0.71 | 59.039 | 21.03 | 3455.43 | 20.92 | 496.93 | 0
731.68 | 0.74 | 59.037 | 21.03 | 3465.47 | 20.92 | 508.02 | 0
738.158 | 0.74 | 59.042 | 21.02 | 3472.4 | 20.92 | 508.78 | 0
744.655 | 0.78 | 59.042 | 21.03 | 3477.71 | 20.93 | 521.4 | 0
751.712 | 0.8 | 59.041 | 21.03 | 3486.14 | 20.92 | 534.3 | 0
758.387 | 0.81 | 59.044 | 21.02 | 3493.34 | 20.92 | 544.78 | 0
765.463 | 0.85 | 59.045 | 21.02 | 3501.75 | 20.92 | 553.22 | 0
772.072 | 0.86 | 59.048 | 21.03 | 3508.81 | 20.92 | 563.79 | 0
779.116 | 0.88 | 59.044 | 21.02 | 3517.14 | 20.92 | 571.75 | 0
785.869 | 0.91 | 59.044 | 21.02 | 3524.97 | 20.92 | 580.83 | 0
792.685 | 0.92 | 59.05 | 21.02 | 3531.1 | 20.92 | 584.75 | 0
799.451 | 0.95 | 59.05 | 21.01 | 3539.75 | 20.92 | 598.03 | 0
806.526 | 0.97 | 59.052 | 21.01 | 3548.07 | 20.92 | 606.63 | 0
813.216 | 0.97 | 59.053 | 21.02 | 3555.35 | 20.91 | 616.91 | 0
820.175 | 1.01 | 59.054 | 21.02 | 3564.7 | 20.92 | 624.72 | 1
826.874 | 1.05 | 59.053 | 21 | 3570.49 | 20.92 | 638.36 | 0
833.714 | 1.05 | 59.054 | 21.01 | 3578.65 | 20.91 | 648.49 | 0
840.501 | 1.08 | 59.051 | 21.02 | 3587.86 | 20.92 | 658.51 | 0
847.393 | 1.08 | 59.052 | 21.01 | 3595.22 | 20.92 | 659.78 | 0
854.332 | 1.12 | 59.054 | 21.01 | 3600.43 | 20.92 | 670.02 | 0
861.125 | 1.15 | 59.057 | 21 | 3609.18 | 20.91 | 679.93 | 0
867.907 | 1.15 | 59.054 | 21.02 | 3616.6 | 20.9 | 689.43 | 0
874.67 | 1.18 | 59.056 | 21.01 | 3624.28 | 20.9 | 697.57 | 0
881.636 | 1.19 | 59.058 | 21 | 3634.65 | 20.9 | 704.7 | 0
888.45 | 1.22 | 59.058 | 21 | 3638.94 | 20.9 | 717.2 | 0
895.291 | 1.25 | 59.055 | 21.01 | 3646.08 | 20.89 | 727.03 | 0
902.065 | 1.26 | 59.055 | 21 | 3655.41 | 20.89 | 734.69 | 0
909.152 | 1.3 | 59.056 | 21 | 3660.92 | 20.9 | 736.9 | 0
915.64 | 1.31 | 59.06 | 21.01 | 3668.95 | 20.89 | 746.03 | 0
922.701 | 1.33 | 59.059 | 21 | 3675.79 | 20.89 | 757.57 | 0
929.465 | 1.33 | 59.061 | 21 | 3687.28 | 20.89 | 767.21 | 0
936.264 | 1.36 | 59.06 | 21 | 3689.94 | 20.89 | 767.5 | 0
943.032 | 1.36 | 59.062 | 21 | 3698.32 | 20.89 | 778.59 | 0
950.093 | 1.4 | 59.061 | 21 | 3708.8 | 20.89 | 785.35 | 0
956.785 | 1.44 | 59.061 | 21 | 3713.04 | 20.89 | 794.13 | 0
963.869 | 1.45 | 59.059 | 20.99 | 3723.93 | 20.89 | 805.08 | 0
970.442 | 1.44 | 59.062 | 21 | 3726.84 | 20.89 | 806.41 | 0
977.519 | 1.48 | 59.061 | 21 | 3734.29 | 20.89 | 815.41 | 0
984.099 | 1.51 | 59.063 | 20.99 | 3741.97 | 20.89 | 826.16 | 0
991.16 | 1.5 | 59.06 | 20.99 | 3748.7 | 20.89 | 834.22 | 0
997.84 | 1.55 | 59.063 | 20.99 | 3756.3 | 20.89 | 842.03 | 0
1004.83 | 1.54 | 59.061 | 21 | 3765.98 | 20.88 | 852.52 | 0
1011.398 | 1.58 | 59.06 | 20.99 | 3769.05 | 20.89 | 857.5 | 0
1017.881 | 1.58 | 59.061 | 20.99 | 3776.43 | 20.88 | 866.07 | 0
1024.281 | 1.62 | 59.061 | 20.99 | 3783.42 | 20.88 | 873.98 | 0
1030.671 | 1.63 | 59.06 | 21 | 3794.13 | 20.88 | 885.28 | 0
1037.147 | 1.65 | 59.063 | 21 | 3796.33 | 20.88 | 886.66 | 0
1043.537 | 1.66 | 59.062 | 20.99 | 3803.22 | 20.88 | 893.95 | 0
1050.018 | 1.66 | 59.06 | 20.98 | 3811.14 | 20.88 | 902.4 | 0
1056.505 | 1.7 | 59.062 | 20.98 | 3816.2 | 20.87 | 906.86 | 0
1062.908 | 1.71 | 59.062 | 20.99 | 3827.24 | 20.86 | 917.57 | 0
1069.401 | 1.73 | 59.065 | 20.99 | 3829.8 | 20.87 | 919.33 | 0
1075.676 | 1.76 | 59.065 | 20.98 | 3836.36 | 20.87 | 928.19 | 0
1082.174 | 1.76 | 59.066 | 20.99 | 3842.95 | 20.87 | 938.31 | 0
1088.553 | 1.8 | 59.064 | 20.98 | 3850.59 | 20.87 | 945.91 | 0
1095.053 | 1.8 | 59.065 | 20.98 | 3854.87 | 20.86 | 950.82 | 0
1101.537 | 1.84 | 59.063 | 20.98 | 3864.01 | 20.86 | 959.05 | 0
1107.926 | 1.84 | 59.063 | 20.99 | 3869.19 | 20.87 | 965.84 | 0
1114.418 | 1.88 | 59.063 | 20.98 | 3880 | 20.86 | 981.96 | 0
1120.788 | 1.89 | 59.062 | 20.98 | 3885.35 | 20.85 | 982.14 | 0
1127.292 | 1.9 | 59.063 | 20.97 | 3884.68 | 20.86 | 982.93 | 0
1133.754 | 1.9 | 59.063 | 20.98 | 3896.09 | 20.86 | 998.02 | 0
1140.832 | 1.94 | 59.062 | 20.98 | 3903.41 | 20.85 | 1003.31 | 0
1147.432 | 1.96 | 59.062 | 20.98 | 3909.25 | 20.85 | 1010.5 | 0
1154.579 | 1.97 | 59.059 | 20.98 | 3917.99 | 20.85 | 1019.55 | 0
1161.073 | 1.99 | 59.06 | 20.97 | 3919.87 | 20.85 | 1022.21 | 0
1168.253 | 2.01 | 59.059 | 20.97 | 3934.14 | 20.85 | 1031.41 | 0
1174.707 | 2.04 | 59.055 | 20.98 | 3934.56 | 20.85 | 1032.59 | 1
1181.409 | 2.04 | 59.056 | 20.98 | 3944.21 | 20.85 | 1042.06 | 0
1188.568 | 2.06 | 59.058 | 20.98 | 3949.61 | 20.85 | 1049.41 | 0
1195.535 | 2.1 | 59.057 | 20.98 | 3957.44 | 20.84 | 1055.62 | 0
1202.246 | 2.08 | 59.06 | 20.97 | 3968.32 | 20.84 | 1056.27 | 0
1209.199 | 2.13 | 59.058 | 20.98 | 3970.47 | 20.83 | 1065.34 | 0
1215.89 | 2.13 | 59.058 | 20.97 | 3976.87 | 20.82 | 1075.49 | 0
1222.836 | 2.16 | 59.057 | 20.97 | 3984.06 | 20.82 | 1083.96 | 0
1229.627 | 2.18 | 59.055 | 20.97 | 3990.45 | 20.8 | 1092.18 | 0
1236.405 | 2.18 | 59.055 | 20.98 | 4001.28 | 20.8 | 1096.1 | 0
1243.414 | 2.22 | 59.056 | 20.98 | 4004.26 | 20.8 | 1100.05 | 0
1250.563 | 2.26 | 59.052 | 20.97 | 4010.87 | 20.79 | 1108.75 | 0
1257.324 | 2.26 | 59.055 | 20.97 | 4018.27 | 20.78 | 1115.66 | 0
1264.106 | 2.26 | 59.05 | 20.97 | 4025.19 | 20.77 | 1124.5 | 0
1271.051 | 2.32 | 59.054 | 20.96 | 4034.47 | 20.77 | 1117.39 | 0
1277.944 | 2.31 | 59.049 | 20.96 | 4036.67 | 20.77 | 1134.78 | 0
1284.713 | 2.34 | 59.049 | 20.97 | 4043.86 | 20.76 | 1141.57 | 0
1291.688 | 2.36 | 59.046 | 20.96 | 4052.37 | 20.76 | 1151.72 | 0
1298.283 | 2.35 | 59.048 | 20.96 | 4056.35 | 20.76 | 1154.47 | 0
1305.346 | 2.37 | 59.046 | 20.96 | 4062.92 | 20.75 | 1162.04 | 0
1312.031 | 2.41 | 59.047 | 20.96 | 4074.68 | 20.75 | 1171.69 | 0
1319.008 | 2.43 | 59.045 | 20.97 | 4076.75 | 20.75 | 1177.16 | 0
1325.663 | 2.44 | 59.046 | 20.96 | 4087.84 | 20.75 | 1186.43 | 0
1332.741 | 2.47 | 59.043 | 20.95 | 4093.48 | 20.75 | 1194.07 | 0
1339.318 | 2.52 | 59.055 | 20.96 | 4096.84 | 20.75 | 1198.89 | 0
1346.394 | 2.51 | 59.064 | 20.96 | 4103.55 | 20.74 | 1207.73 | 0
1353.176 | 2.54 | 59.077 | 20.96 | 4108.14 | 20.75 | 1212.91 | 0
1360.225 | 2.61 | 59.095 | 20.95 | 4113.11 | 20.74 | 1214.6 | 0
1367.414 | 2.6 | 59.108 | 20.95 | 4121.05 | 20.72 | 1224.44 | 0
1373.974 | 2.62 | 59.124 | 20.95 | 4129.06 | 20.71 | 1231.49 | 0
1380.854 | 2.63 | 59.136 | 20.96 | 4137.47 | 20.7 | 1241.21 | 0
1387.616 | 2.63 | 59.152 | 20.95 | 4143.58 | 20.69 | 1248.27 | 0
1394.705 | 2.68 | 59.164 | 20.95 | 4151.79 | 20.69 | 1256.95 | 0
1401.18 | 2.68 | 59.175 | 20.94 | 4158.7 | 20.68 | 1256.72 | 0
1407.675 | 2.7 | 59.183 | 20.95 | 4159.68 | 20.68 | 1257.7 | 0
1414.144 | 2.71 | 59.193 | 20.94 | 4162.19 | 20.69 | 1261.9 | 0
1420.56 | 2.73 | 59.201 | 20.95 | 4172.11 | 20.68 | 1273.34 | 0
1426.994 | 2.74 | 59.21 | 20.94 | 4180.45 | 20.68 | 1282.38 | 0
1433.435 | 2.75 | 59.221 | 20.95 | 4179.25 | 20.68 | 1280.16 | 0
1439.816 | 2.76 | 59.231 | 20.94 | 4187.12 | 20.67 | 1285.95 | 0
1446.313 | 2.79 | 59.241 | 20.94 | 4200.41 | 20.68 | 1300.38 | 0
1452.781 | 2.8 | 59.251 | 20.94 | 4202.52 | 20.68 | 1302.92 | 0
1459.218 | 2.84 | 59.264 | 20.94 | 4212.98 | 20.68 | 1304.2 | 0
1465.468 | 2.85 | 59.272 | 20.94 | 4209.51 | 20.67 | 1311.11 | 0
1471.861 | 2.86 | 59.282 | 20.93 | 4217.21 | 20.68 | 1318.82 | 0
1478.382 | 2.87 | 59.289 | 20.95 | 4231.65 | 20.66 | 1332.55 | 0
1484.848 | 2.87 | 59.3 | 20.94 | 4236.22 | 20.65 | 1335.08 | 0
1491.232 | 2.88 | 59.307 | 20.94 | 4233.14 | 20.64 | 1332.03 | 0
1497.712 | 2.92 | 59.313 | 20.93 | 4242.23 | 20.63 | 1340.69 | 0
1504.202 | 2.93 | 59.321 | 20.93 | 4247.41 | 20.64 | 1346.73 | 0
1510.61 | 2.96 | 59.326 | 20.94 | 4255.78 | 20.64 | 1353.73 | 0
1517.122 | 2.97 | 59.334 | 20.92 | 4263 | 20.64 | 1353.37 | 0
1524.176 | 2.99 | 59.34 | 20.92 | 4266.39 | 20.63 | 1365.08 | 0
1530.744 | 3.03 | 59.345 | 20.94 | 4273.35 | 20.63 | 1374.18 | 0
1537.215 | 3.03 | 59.351 | 20.93 | 4276.75 | 20.63 | 1379.4 | 0
1544.403 | 3.07 | 59.355 | 20.93 | 4283.56 | 20.62 | 1385.63 | 1
1550.992 | 3.08 | 59.362 | 20.93 | 4289.66 | 20.63 | 1395.33 | 0
1557.954 | 3.11 | 59.365 | 20.93 | 4302.88 | 20.62 | 1389.19 | 0
1564.592 | 3.14 | 59.369 | 20.92 | 4304.23 | 20.62 | 1404.81 | 0
1571.572 | 3.14 | 59.374 | 20.92 | 4310.89 | 20.62 | 1413.58 | 0
1578.271 | 3.18 | 59.378 | 20.92 | 4321.25 | 20.61 | 1422.6 | 0
1585.377 | 3.18 | 59.381 | 20.92 | 4321.18 | 20.6 | 1419.52 | 0
1592.124 | 3.23 | 59.386 | 20.93 | 4327.52 | 20.59 | 1425.34 | 0
1599.018 | 3.23 | 59.387 | 20.92 | 4337.87 | 20.58 | 1434.98 | 0
1605.782 | 3.26 | 59.392 | 20.91 | 4338.19 | 20.57 | 1436.06 | 0
1612.772 | 3.25 | 59.393 | 20.91 | 4345.64 | 20.57 | 1442.88 | 0
1619.828 | 3.26 | 59.396 | 20.9 | 4357.77 | 20.57 | 1452.8 | 0
1626.696 | 3.29 | 59.4 | 20.92 | 4357.43 | 20.57 | 1456.75 | 0
1633.559 | 3.29 | 59.401 | 20.92 | 4363.2 | 20.57 | 1452.24 | 0
1640.301 | 3.33 | 59.403 | 20.91 | 4374.68 | 20.57 | 1476.03 | 0
1647.117 | 3.37 | 59.406 | 20.91 | 4375.98 | 20.57 | 1476.45 | 0
1654.016 | 3.39 | 59.405 | 20.91 | 4381.6 | 20.55 | 1483.71 | 0
1660.828 | 3.38 | 59.409 | 20.9 | 4392.57 | 20.54 | 1494.9 | 0
1667.783 | 3.41 | 59.412 | 20.91 | 4391.95 | 20.53 | 1493.65 | 0
1674.54 | 3.44 | 59.415 | 20.91 | 4398.79 | 20.54 | 1500.21 | 0
1681.532 | 3.44 | 59.416 | 20.9 | 4408.94 | 20.54 | 1496.43 | 0
1688.087 | 3.49 | 59.42 | 20.9 | 4409.71 | 20.54 | 1510.4 | 0
1695.048 | 3.49 | 59.42 | 20.89 | 4415.28 | 20.55 | 1517.06 | 0
1701.923 | 3.53 | 59.423 | 20.89 | 4421.57 | 20.54 | 1523.05 | 0
1708.695 | 3.51 | 59.423 | 20.9 | 4427.62 | 20.55 | 1531.3 | 0
1715.592 | 3.52 | 59.425 | 20.9 | 4433.92 | 20.55 | 1536.46 | 0
1722.56 | 3.53 | 59.426 | 20.89 | 4444.02 | 20.54 | 1525.99 | 0
1729.056 | 3.56 | 59.426 | 20.89 | 4442.5 | 20.54 | 1545.23 | 0
1735.507 | 3.56 | 59.427 | 20.9 | 4450.87 | 20.55 | 1553.1 | 0
1742.037 | 3.59 | 59.431 | 20.89 | 4456.18 | 20.56 | 1556.69 | 0
1749.093 | 3.59 | 59.429 | 20.88 | 4466.48 | 20.56 | 1567.57 | 0
1755.631 | 3.63 | 59.429 | 20.89 | 4468.19 | 20.57 | 1569.91 | 0
1762.221 | 3.68 | 59.429 | 20.89 | 4470.92 | 20.57 | 1570.37 | 0
1769.384 | 3.68 | 59.43 | 20.89 | 4477.3 | 20.57 | 1576.85 | 0
1776.46 | 3.7 | 59.435 | 20.88 | 4487.96 | 20.58 | 1573.68 | 0
1782.994 | 3.7 | 59.432 | 20.88 | 4494.35 | 20.58 | 1590.27 | 0
1789.351 | 3.74 | 59.432 | 20.89 | 4492.69 | 20.59 | 1588.6 | 0
1795.849 | 3.75 | 59.431 | 20.89 | 4503.6 | 20.59 | 1599.96 | 0
1802.318 | 3.77 | 59.435 | 20.89 | 4502.85 | 20.59 | 1600.79 | 0
1808.714 | 3.77 | 59.435 | 20.88 | 4508.65 | 20.6 | 1607.16 | 0
1815.18 | 3.81 | 59.437 | 20.88 | 4520.5 | 20.6 | 1608.39 | 0
1821.687 | 3.82 | 59.437 | 20.89 | 4524.17 | 20.6 | 1622.69 | 0
1828.058 | 3.85 | 59.438 | 20.88 | 4531.19 | 20.6 | 1631.23 | 0
1834.443 | 3.86 | 59.44 | 20.87 | 4535.3 | 20.6 | 1637.09 | 0
1840.965 | 3.85 | 59.44 | 20.88 | 4541.8 | 20.61 | 1643.29 | 0
1847.367 | 3.9 | 59.442 | 20.88 | 4546.66 | 20.61 | 1640.51 | 0
1853.831 | 3.89 | 59.441 | 20.87 | 4549.43 | 20.62 | 1646.96 | 0
1860.262 | 3.94 | 59.44 | 20.89 | 4548.16 | 20.62 | 1646.28 | 0
1866.698 | 3.93 | 59.439 | 20.88 | 4562.05 | 20.62 | 1640.7 | 0
1873.198 | 3.97 | 59.443 | 20.87 | 4567.32 | 20.63 | 1656.62 | 0
1880.27 | 3.96 | 59.443 | 20.88 | 4571.79 | 20.63 | 1666.85 | 0
1886.865 | 4.01 | 59.442 | 20.88 | 4570.22 | 20.63 | 1673.21 | 0
1894.015 | 4.01 | 59.443 | 20.87 | 4580.67 | 20.63 | 1673.66 | 0
1900.496 | 4.04 | 59.444 | 20.87 | 4581.75 | 20.64 | 1682.39 | 0
1907.468 | 4.05 | 59.444 | 20.88 | 4591.51 | 20.64 | 1685.69 | 0
1914.155 | 4.04 | 59.444 | 20.87 | 4598.6 | 20.64 | 1692.8 | 0
1921.326 | 4.08 | 59.438 | 20.87 | 4601.75 | 20.64 | 1698.19 | 1
1928.007 | 4.11 | 59.44 | 20.87 | 4611.36 | 20.64 | 1705.54 | 0
1935.083 | 4.13 | 59.44 | 20.88 | 4617.28 | 20.65 | 1693.54 | 0
1942.272 | 4.17 | 59.439 | 20.88 | 4615.77 | 20.65 | 1709.77 | 0
1949.493 | 4.17 | 59.438 | 20.86 | 4621.99 | 20.65 | 1716.93 | 0
1956.086 | 4.19 | 59.438 | 20.88 | 4628.38 | 20.65 | 1726.3 | 0
1962.953 | 4.21 | 59.439 | 20.87 | 4634.7 | 20.65 | 1733.9 | 0
1969.726 | 4.25 | 59.437 | 20.87 | 4641.14 | 20.66 | 1740.96 | 0
1976.694 | 4.24 | 59.438 | 20.87 | 4644.29 | 20.66 | 1740.76 | 0
1983.269 | 4.28 | 59.438 | 20.87 | 4649.93 | 20.67 | 1742.72 | 0
1990.373 | 4.28 | 59.437 | 20.87 | 4656.32 | 20.67 | 1752.18 | 0
1997.134 | 4.3 | 59.435 | 20.87 | 4661.64 | 20.66 | 1758.13 | 0
2003.896 | 4.31 | 59.435 | 20.88 | 4667.3 | 20.67 | 1762.83 | 0
2010.885 | 4.32 | 59.434 | 20.87 | 4673.13 | 20.68 | 1770.06 | 0
2017.67 | 4.36 | 59.435 | 20.87 | 4680.69 | 20.68 | 1776.34 | 0
2024.555 | 4.36 | 59.435 | 20.86 | 4687.37 | 20.68 | 1762.22 | 0
2031.383 | 4.39 | 59.435 | 20.87 | 4687.09 | 20.69 | 1781.74 | 0
2038.19 | 4.43 | 59.433 | 20.88 | 4692.24 | 20.69 | 1789.39 | 0
2044.951 | 4.43 | 59.434 | 20.87 | 4704.97 | 20.68 | 1799.8 | 0
2051.821 | 4.46 | 59.433 | 20.86 | 4702.08 | 20.69 | 1796.44 | 0
2058.72 | 4.47 | 59.433 | 20.86 | 4708.37 | 20.69 | 1800.66 | 0
2065.592 | 4.5 | 59.431 | 20.87 | 4713.85 | 20.69 | 1805.81 | 0
2072.376 | 4.53 | 59.429 | 20.87 | 4719.33 | 20.69 | 1811.35 | 0
2079.461 | 4.54 | 59.43 | 20.86 | 4730.69 | 20.69 | 1820.93 | 0
2086.49 | 4.54 | 59.429 | 20.86 | 4728.16 | 20.69 | 1816.34 | 0
2093.282 | 4.57 | 59.43 | 20.87 | 4734.85 | 20.69 | 1823.08 | 0
2100.188 | 4.58 | 59.427 | 20.87 | 4740.19 | 20.69 | 1831.03 | 0
2106.909 | 4.61 | 59.428 | 20.86 | 4745.13 | 20.69 | 1834.22 | 0
2113.89 | 4.65 | 59.426 | 20.86 | 4750.63 | 20.69 | 1839.81 | 0
2120.573 | 4.65 | 59.428 | 20.87 | 4761.58 | 20.69 | 1849.32 | 0
2127.53 | 4.67 | 59.423 | 20.86 | 4764.72 | 20.7 | 1852.49 | 0
2134.328 | 4.69 | 59.426 | 20.86 | 4764.13 | 20.7 | 1850.98 | 0
2141.216 | 4.72 | 59.421 | 20.87 | 4771.85 | 20.69 | 1859.64 | 0
2147.895 | 4.75 | 59.425 | 20.87 | 4776.17 | 20.7 | 1864.71 | 0
2154.968 | 4.75 | 59.423 | 20.86 | 4783 | 20.7 | 1867.89 | 0
2161.534 | 4.75 | 59.421 | 20.86 | 4788.43 | 20.69 | 1873.06 | 0
2168.719 | 4.76 | 59.421 | 20.87 | 4798.54 | 20.7 | 1880.04 | 0
2175.217 | 4.79 | 59.421 | 20.87 | 4792.66 | 20.7 | 1871.68 | 0
2182.356 | 4.81 | 59.42 | 20.86 | 4802.83 | 20.69 | 1884.05 | 0
2188.859 | 4.82 | 59.419 | 20.85 | 4802.72 | 20.69 | 1887.06 | 0
2195.318 | 4.86 | 59.418 | 20.87 | 4806.38 | 20.69 | 1893.73 | 0
2201.714 | 4.87 | 59.416 | 20.86 | 4817.92 | 20.69 | 1904.31 | 0
2208.2 | 4.9 | 59.417 | 20.85 | 4827.06 | 20.69 | 1906.89 | 0
2214.596 | 4.92 | 59.413 | 20.87 | 4828.73 | 20.69 | 1913.32 | 0
2221.212 | 4.94 | 59.415 | 20.87 | 4824.73 | 20.7 | 1907.77 | 0
2228.294 | 4.92 | 59.414 | 20.86 | 4832.78 | 20.7 | 1912.33 | 0
2234.867 | 4.95 | 59.414 | 20.86 | 4840.51 | 20.7 | 1922.31 | 0
2241.924 | 4.99 | 59.414 | 20.87 | 4849.18 | 20.69 | 1929.96 | 0
2248.381 | 4.99 | 59.411 | 20.86 | 4856.79 | 20.7 | 1925.31 | 0
2254.866 | 4.99 | 59.411 | 20.86 | 4851.87 | 20.71 | 1929.01 | 0
2261.273 | 5 | 59.411 | 20.86 | 4852.52 | 20.71 | 1932.13 | 0
2267.576 | 5.02 | 59.411 | 20.86 | 4867.04 | 20.71 | 1949.55 | 0
2274.037 | 5.06 | 59.408 | 20.85 | 4876.65 | 20.7 | 1957.88 | 0
2280.652 | 5.06 | 59.408 | 20.86 | 4878.33 | 20.71 | 1954.4 | 0
2287.796 | 5.1 | 59.409 | 20.86 | 4886.09 | 20.71 | 1965.2 | 1
2294.367 | 5.15 | 59.408 | 20.86 | 4876.8 | 20.71 | 1969.63 | 0
2301.462 | 5.13 | 59.407 | 20.86 | 4893.76 | 20.71 | 1981.68 | 0
2307.974 | 5.18 | 59.407 | 20.86 | 4887.68 | 20.71 | 1984.96 | 0
2315.237 | 5.18 | 59.409 | 20.85 | 4894.07 | 20.71 | 1988.35 | 0
2322.388 | 5.17 | 59.405 | 20.86 | 4910.63 | 20.71 | 1996.97 | 0
2328.844 | 5.2 | 59.405 | 20.85 | 4903.49 | 20.72 | 1987.9 | 0
2335.334 | 5.21 | 59.404 | 20.86 | 4909.53 | 20.71 | 1993.3 | 0
2342.401 | 5.21 | 59.402 | 20.86 | 4915.87 | 20.71 | 1999.73 | 0
2349.081 | 5.24 | 59.403 | 20.86 | 4928.48 | 20.72 | 2006.13 | 0
2355.95 | 5.28 | 59.403 | 20.86 | 4928.46 | 20.72 | 2008.17 | 0
2362.648 | 5.29 | 59.402 | 20.85 | 4928.72 | 20.72 | 2012.75 | 0
2369.78 | 5.31 | 59.397 | 20.85 | 4935.77 | 20.72 | 2017.75 | 0
2376.502 | 5.34 | 59.398 | 20.86 | 4942.39 | 20.72 | 2022.39 | 0
2383.654 | 5.34 | 59.398 | 20.86 | 4946.64 | 20.73 | 2028.41 | 0
2390.635 | 5.38 | 59.396 | 20.85 | 4958.58 | 20.72 | 2031.03 | 0
2397.299 | 5.39 | 59.397 | 20.86 | 4955.58 | 20.73 | 2032.27 | 0
2404.261 | 5.42 | 59.393 | 20.86 | 4960.14 | 20.73 | 2036.21 | 0
2411.048 | 5.44 | 59.393 | 20.85 | 4967.38 | 20.73 | 2042.69 | 0
2417.926 | 5.45 | 59.392 | 20.85 | 4978.07 | 20.72 | 2050.61 | 0
2424.697 | 5.48 | 59.393 | 20.85 | 4974.71 | 20.73 | 2049.16 | 0
2431.749 | 5.51 | 59.391 | 20.86 | 4980.13 | 20.74 | 2054.88 | 0
2438.991 | 5.51 | 59.385 | 20.86 | 4985.46 | 20.73 | 2062.78 | 0
2446.02 | 5.54 | 59.385 | 20.86 | 4991.17 | 20.73 | 2066.89 | 0
2452.781 | 5.56 | 59.385 | 20.85 | 5001.99 | 20.73 | 2073.28 | 0
2459.874 | 5.55 | 59.381 | 20.86 | 4999.9 | 20.73 | 2072.89 | 0
2466.631 | 5.58 | 59.38 | 20.85 | 5004.81 | 20.73 | 2078.08 | 0
2473.366 | 5.62 | 59.382 | 20.84 | 5012.61 | 20.74 | 2073.9 | 0
2480.159 | 5.62 | 59.378 | 20.86 | 5013.56 | 20.74 | 2088.48 | 0
2486.963 | 5.64 | 59.378 | 20.86 | 5021.26 | 20.73 | 2093.03 | 0
2494.044 | 5.66 | 59.379 | 20.85 | 5029.18 | 20.74 | 2096.04 | 0
2500.807 | 5.67 | 59.382 | 20.86 | 5027.96 | 20.74 | 2102.22 | 0
2507.662 | 5.69 | 59.38 | 20.86 | 5032.6 | 20.74 | 2108.63 | 0
2514.429 | 5.69 | 59.378 | 20.85 | 5040.04 | 20.74 | 2115.08 | 0
2521.398 | 5.72 | 59.377 | 20.86 | 5040.35 | 20.74 | 2115.18 | 0
2528.122 | 5.74 | 59.377 | 20.85 | 5046.71 | 20.74 | 2119.52 | 0
2535.066 | 5.78 | 59.375 | 20.86 | 5051.38 | 20.74 | 2125.07 | 0
2541.783 | 5.81 | 59.377 | 20.86 | 5062.14 | 20.74 | 2130.83 | 0
2548.635 | 5.81 | 59.374 | 20.85 | 5058.93 | 20.74 | 2131.66 | 0
2555.437 | 5.85 | 59.373 | 20.86 | 5064.86 | 20.74 | 2141.13 | 0
2562.474 | 5.86 | 59.372 | 20.86 | 5069.06 | 20.74 | 2145.66 | 0
2569.16 | 5.87 | 59.376 | 20.85 | 5074.68 | 20.74 | 2151.17 | 0
2576.062 | 5.88 | 59.37 | 20.86 | 5086.55 | 20.74 | 2160.48 | 0
2582.711 | 5.91 | 59.371 | 20.86 | 5085.73 | 20.75 | 2154.47 | 0
2589.79 | 5.91 | 59.368 | 20.86 | 5090.34 | 20.75 | 2161.5 | 0
2596.479 | 5.95 | 59.369 | 20.85 | 5101 | 20.75 | 2166.25 | 0
2603.449 | 5.95 | 59.365 | 20.87 | 5098.93 | 20.75 | 2163.37 | 0
2610.211 | 5.98 | 59.363 | 20.86 | 5103.85 | 20.75 | 2168.76 | 0
2617.408 | 5.99 | 59.367 | 20.85 | 5102.86 | 20.74 | 2175.14 | 0
2624.425 | 5.97 | 59.362 | 20.86 | 5116.15 | 20.74 | 2182.06 | 0
2631.032 | 6.02 | 59.364 | 20.86 | 5123.32 | 20.74 | 2183.56 | 0
2638.092 | 6.02 | 59.359 | 20.86 | 5123.04 | 20.75 | 2186.66 | 0
2644.679 | 6.04 | 59.36 | 20.86 | 5124.99 | 20.74 | 2183.26 | 0
2651.848 | 6.07 | 59.356 | 20.87 | 5134.78 | 20.74 | 2200.02 | 0
2658.339 | 6.1 | 59.358 | 20.86 | 5128.3 | 20.74 | 2197.88 | 1
2665.396 | 6.14 | 59.358 | 20.86 | 5137.56 | 20.74 | 2199.69 | 0
2671.872 | 6.15 | 59.354 | 20.86 | 5147.51 | 20.74 | 2209.72 | 0
2678.35 | 6.16 | 59.354 | 20.87 | 5152.2 | 20.74 | 2203.69 | 0
2684.941 | 6.18 | 59.351 | 20.86 | 5148.39 | 20.74 | 2209.47 | 0
2692.099 | 6.18 | 59.352 | 20.86 | 5153.14 | 20.75 | 2215.05 | 0
2698.491 | 6.2 | 59.348 | 20.86 | 5163.81 | 20.75 | 2226.41 | 0
2705.079 | 6.21 | 59.351 | 20.86 | 5166.46 | 20.75 | 2225.95 | 0
2712.142 | 6.25 | 59.349 | 20.86 | 5175.1 | 20.75 | 2232.43 | 0
2718.649 | 6.25 | 59.348 | 20.86 | 5170.6 | 20.75 | 2230.95 | 0
2725.11 | 6.29 | 59.346 | 20.86 | 5185.02 | 20.76 | 2241.48 | 0
2731.618 | 6.3 | 59.345 | 20.86 | 5182.78 | 20.76 | 2236.19 | 0
2738.783 | 6.32 | 59.347 | 20.86 | 5192 | 20.76 | 2225.52 | 0
2745.168 | 6.31 | 59.348 | 20.87 | 5194.74 | 20.76 | 2250.61 | 0
2751.549 | 6.35 | 59.346 | 20.86 | 5199.78 | 20.76 | 2258.59 | 0
2758.166 | 6.35 | 59.347 | 20.87 | 5203.16 | 20.76 | 2259.57 | 0
2765.18 | 6.39 | 59.343 | 20.87 | 5209.35 | 20.76 | 2264.73 | 0
2771.773 | 6.41 | 59.344 | 20.86 | 5214.58 | 20.77 | 2250.59 | 0
2778.949 | 6.43 | 59.338 | 20.86 | 5212.97 | 20.77 | 2268.26 | 0
2785.433 | 6.46 | 59.338 | 20.87 | 5214.46 | 20.76 | 2272.87 | 0
2792.511 | 6.47 | 59.334 | 20.87 | 5225.91 | 20.77 | 2282.47 | 0
2799.207 | 6.5 | 59.334 | 20.86 | 5219.8 | 20.77 | 2284.3 | 0
2806.255 | 6.52 | 59.334 | 20.87 | 5237.02 | 20.77 | 2290.97 | 0
2812.836 | 6.52 | 59.332 | 20.87 | 5242.28 | 20.77 | 2288.56 | 0
2819.926 | 6.53 | 59.329 | 20.87 | 5239.92 | 20.78 | 2294.53 | 0
2826.389 | 6.57 | 59.328 | 20.87 | 5242.1 | 20.77 | 2298.51 | 0
2832.867 | 6.56 | 59.327 | 20.87 | 5257.12 | 20.78 | 2270.6 | 0
2839.966 | 6.6 | 59.324 | 20.87 | 5251.9 | 20.78 | 2302.59 | 0
2846.84 | 6.62 | 59.327 | 20.87 | 5258.93 | 20.77 | 2310.96 | 0
2854 | 6.62 | 59.326 | 20.88 | 5262.55 | 20.78 | 2316.68 | 0
2860.969 | 6.63 | 59.326 | 20.88 | 5275.65 | 20.78 | 2323.5 | 0
2867.557 | 6.67 | 59.323 | 20.87 | 5270.03 | 20.79 | 2320.49 | 0
2874.504 | 6.68 | 59.321 | 20.88 | 5275.5 | 20.79 | 2325.87 | 0
2881.322 | 6.71 | 59.319 | 20.88 | 5280.19 | 20.78 | 2331.58 | 0
2888.264 | 6.7 | 59.319 | 20.88 | 5284.61 | 20.79 | 2334.06 | 0
2895.066 | 6.74 | 59.314 | 20.88 | 5292.05 | 20.78 | 2341.04 | 0
2901.828 | 6.75 | 59.315 | 20.88 | 5292.61 | 20.78 | 2339.65 | 0
2908.68 | 6.77 | 59.311 | 20.88 | 5300.14 | 20.78 | 2345.2 | 0
2915.457 | 6.77 | 59.312 | 20.88 | 5300.79 | 20.78 | 2343.22 | 0
2922.256 | 6.78 | 59.31 | 20.88 | 5305.96 | 20.78 | 2349.63 | 0
2929.316 | 6.81 | 59.308 | 20.88 | 5310.87 | 20.78 | 2353.76 | 0
2936.079 | 6.83 | 59.308 | 20.88 | 5315.53 | 20.78 | 2360.43 | 0
2942.878 | 6.85 | 59.306 | 20.88 | 5324.99 | 20.78 | 2349.22 | 0
2949.65 | 6.9 | 59.301 | 20.89 | 5324.23 | 20.78 | 2367.6 | 0
2956.441 | 6.89 | 59.289 | 20.88 | 5334.85 | 20.78 | 2364.23 | 0
2963.583 | 6.94 | 59.263 | 20.89 | 5333.72 | 20.79 | 2375.36 | 0
2970.662 | 6.95 | 59.24 | 20.89 | 5336.79 | 20.78 | 2378.71 | 0
2977.507 | 6.98 | 59.219 | 20.89 | 5341.93 | 20.79 | 2381 | 0
2984.401 | 6.98 | 59.199 | 20.89 | 5347.64 | 20.78 | 2385.61 | 0
2991.222 | 6.99 | 59.182 | 20.89 | 5358.41 | 20.79 | 2393.98 | 0
2998.07 | 7.02 | 59.165 | 20.89 | 5353.42 | 20.79 | 2387.87 | 0
3004.82 | 7.02 | 59.151 | 20.89 | 5358.69 | 20.79 | 2395.56 | 0
3011.81 | 7.06 | 59.137 | 20.89 | 5367.07 | 20.79 | 2401.47 | 0
3018.593 | 7.06 | 59.126 | 20.89 | 5371.73 | 20.8 | 2382.47 | 0
3025.725 | 7.11 | 59.114 | 20.89 | 5377.66 | 20.79 | 2409.2 | 1
3032.603 | 7.09 | 59.104 | 20.9 | 5375.27 | 20.8 | 2409.98 | 0
3039.396 | 7.1 | 59.094 | 20.9 | 5380.11 | 20.79 | 2412.23 | 0
3046.358 | 7.15 | 59.086 | 20.9 | 5381.99 | 20.79 | 2417.75 | 0
3052.981 | 7.15 | 59.075 | 20.89 | 5384.51 | 20.8 | 2422.07 | 0
3060.048 | 7.18 | 59.068 | 20.9 | 5397.23 | 20.79 | 2430.82 | 0
3066.792 | 7.19 | 59.062 | 20.9 | 5394.5 | 20.8 | 2430.22 | 0
3073.756 | 7.22 | 59.055 | 20.9 | 5395.85 | 20.8 | 2428.2 | 0
3080.336 | 7.23 | 59.05 | 20.9 | 5408.07 | 20.79 | 2433.95 | 0
3087.506 | 7.26 | 59.044 | 20.9 | 5409.84 | 20.8 | 2406.89 | 0
3094.1 | 7.26 | 59.039 | 20.9 | 5409.56 | 20.79 | 2441.12 | 0
3101.209 | 7.29 | 59.035 | 20.9 | 5412.66 | 20.78 | 2439.51 | 0
3107.656 | 7.29 | 59.031 | 20.9 | 5429.45 | 20.78 | 2451.95 | 0
3114.165 | 7.34 | 59.027 | 20.9 | 5418.1 | 20.78 | 2445.47 | 0
3121.213 | 7.35 | 59.024 | 20.9 | 5425.61 | 20.78 | 2451.47 | 0
3127.796 | 7.34 | 59.02 | 20.91 | 5441.14 | 20.78 | 2465.83 | 0
3134.297 | 7.35 | 59.018 | 20.91 | 5444.21 | 20.78 | 2460.37 | 0
3141.35 | 7.38 | 59.016 | 20.91 | 5444.05 | 20.79 | 2357.18 | 0
3147.95 | 7.38 | 59.009 | 20.91 | 5449.06 | 20.79 | 2473.66 | 0
3154.201 | 7.43 | 59.006 | 20.9 | 5453.13 | 20.79 | 2477.96 | 0
3160.747 | 7.41 | 59.003 | 20.91 | 5444.94 | 20.78 | 2470.84 | 0
3167.301 | 7.44 | 59.002 | 20.91 | 5465.53 | 20.79 | 2441.18 | 0
3174.464 | 7.48 | 58.999 | 20.91 | 5459.93 | 20.78 | 2482.47 | 0
3180.949 | 7.5 | 58.999 | 20.91 | 5455.39 | 20.78 | 2479.12 | 0
3187.388 | 7.51 | 58.996 | 20.92 | 5459.05 | 20.78 | 2482.52 | 0
3193.744 | 7.54 | 58.996 | 20.91 | 5463.18 | 20.78 | 2487.57 | 0
3200.23 | 7.54 | 58.994 | 20.91 | 5483.03 | 20.77 | 2506.94 | 0
3206.758 | 7.59 | 58.996 | 20.91 | 5487.87 | 20.78 | 2479.99 | 0
3213.862 | 7.59 | 58.997 | 20.92 | 5491.4 | 20.78 | 2508.64 | 0
3220.355 | 7.58 | 58.997 | 20.92 | 5491.25 | 20.79 | 2508.05 | 0
3227.548 | 7.62 | 58.997 | 20.92 | 5496.17 | 20.78 | 2510.13 | 0
3233.928 | 7.61 | 58.996 | 20.92 | 5499.86 | 20.78 | 2513.1 | 0
3240.406 | 7.68 | 58.996 | 20.92 | 5507.77 | 20.77 | 2520.42 | 0
3246.81 | 7.66 | 58.994 | 20.92 | 5501.1 | 20.76 | 2490.99 | 0
3253.472 | 7.7 | 58.995 | 20.92 | 5507.02 | 20.76 | 2526.22 | 0
3260.34 | 7.72 | 58.993 | 20.92 | 5515.15 | 20.76 | 2525.72 | 0
3267.125 | 7.76 | 58.994 | 20.92 | 5518.29 | 20.74 | 2531 | 0
3274.1 | 7.73 | 58.993 | 20.92 | 5524.5 | 20.73 | 2536.66 | 0
3280.683 | 7.79 | 58.992 | 20.92 | 5529.64 | 20.72 | 2540.21 | 0
3287.817 | 7.79 | 58.991 | 20.92 | 5523.15 | 20.73 | 2533.76 | 0
3294.516 | 7.79 | 58.99 | 20.92 | 5528.38 | 20.71 | 2538.76 | 0
3301.42 | 7.8 | 58.994 | 20.92 | 5533.14 | 20.72 | 2544.1 | 0
3308.186 |  | 58.993 | 20.92 | 5545.03 | 20.72 | 2552.97 | 0
3315.146 | 7.86 | 58.993 | 20.92 | 5541.24 | 20.72 | 2551.71 | 0
3321.822 | 7.84 | 58.992 | 20.93 | 5549.43 | 20.72 | 2559.03 | 0
3328.809 | 7.89 | 58.992 | 20.92 | 5547.89 | 20.71 | 2552.1 | 0
3335.589 | 7.89 | 58.993 | 20.92 | 5552.75 | 20.7 | 2557.31 | 0
3342.428 | 7.89 | 58.991 | 20.92 | 5560.31 | 20.7 | 2561.25 | 0
3349.196 | 7.92 | 58.991 | 20.92 | 5564.01 | 20.71 | 2561.32 | 0
3356.149 | 7.94 | 58.993 | 20.92 | 5564.83 | 20.7 | 2566.37 | 0
3362.972 | 7.95 | 58.991 | 20.92 | 5573.78 | 20.71 | 2574.71 | 0
3369.813 | 7.99 | 58.991 | 20.93 | 5576.77 | 20.71 | 2577.3 | 0
3376.573 | 7.98 | 58.992 | 20.92 | 5582.9 | 20.71 | 2586.14 | 0
3383.349 | 8 | 58.992 | 20.93 | 5587.96 | 20.71 | 2583.65 | 0
3390.283 | 8.02 | 58.992 | 20.92 | 5581.15 | 20.72 | 2583.53 | 0
3397.164 | 8.09 | 58.992 | 20.93 | 5585.63 | 20.71 | 2590.31 | 0
3403.971 | 8.06 | 58.991 | 20.93 | 5589.09 | 20.7 | 2593.39 | 0
3410.822 | 8.11 | 58.992 | 20.93 | 5602.48 | 20.7 | 2603.79 | 0
3417.642 | 8.11 | 58.992 | 20.93 | 5606.19 | 20.7 | 2597 | 0
3424.45 | 8.15 | 58.992 | 20.93 | 5601.43 | 20.7 | 2602.52 | 1
3431.446 | 8.16 | 58.992 | 20.93 | 5605.24 | 20.69 | 2606.47 | 0
3438.696 | 8.16 | 58.993 | 20.93 | 5610.51 | 20.68 | 2612.02 | 0
3445.863 | 8.19 | 58.994 | 20.93 | 5619 | 20.68 | 2619.25 | 0
3452.63 | 8.21 | 58.992 | 20.93 | 5625.37 | 20.66 | 2626.26 | 0
3459.608 | 8.28 | 58.993 | 20.93 | 5628.35 | 20.65 | 2606.22 | 0
3466.319 | 8.24 | 58.993 | 20.93 | 5623.51 | 20.66 | 2627.88 | 0
3473.534 | 8.29 | 58.993 | 20.93 | 5627.81 | 20.65 | 2632.03 | 0
3480.405 | 8.29 | 58.993 | 20.93 | 5640.24 | 20.65 | 2640.33 | 0
3486.981 |  | 58.993 | 20.93 | 5635.46 | 20.64 | 2635.69 | 0
3493.522 | 8.32 | 58.993 | 20.93 | 5634.75 | 20.64 | 2636.12 | 0
3500.569 | 8.31 | 58.993 | 20.93 | 5644.45 | 20.64 | 2642.52 | 0
3507.259 | 8.33 | 58.994 | 20.93 | 5651.04 | 20.64 | 2638.53 | 0
3514.29 | 8.38 | 58.993 | 20.93 | 5651.12 | 20.65 | 2641.93 | 0
3520.902 | 8.37 | 58.994 | 20.93 | 5650.86 | 20.64 | 2648.2 | 0
3527.879 | 8.39 | 58.994 | 20.93 | 5658.12 | 20.64 | 2651.12 | 0
3534.576 | 8.47 | 58.993 | 20.93 | 5665.57 | 20.64 | 2658.57 | 0
3541.652 | 8.44 | 58.992 | 20.93 | 5671.6 | 20.64 | 2657.45 | 0
3548.21 | 8.47 | 58.993 | 20.93 | 5669.12 | 20.64 | 2661.05 | 0
3555.272 | 8.47 | 58.994 | 20.93 | 5673.22 | 20.64 | 2660.31 | 0
3561.74 | 8.49 | 58.994 | 20.94 | 5680.6 | 20.64 | 2669.32 | 0
3568.257 | 8.51 | 58.994 | 20.93 | 5681.59 | 20.64 | 2670.85 | 0
3574.853 | 8.52 | 58.995 | 20.93 | 5686.1 | 20.64 | 2676.86 | 0
3582.12 | 8.56 | 58.994 | 20.94 | 5692.72 | 20.64 | 2680.46 | 0
3589.168 | 8.55 | 58.995 | 20.93 | 5696.4 | 20.64 | 2681.58 | 0
3595.635 | 8.58 | 58.993 | 20.93 | 5700.62 | 20.65 | 2682.16 | 0
3602.149 | 8.62 | 58.993 | 20.94 | 5702.88 | 20.65 | 2682.29 | 0
3609.211 | 8.64 | 58.991 | 20.94 | 5690.66 | 20.65 | 2672.83 | 0
3615.79 | 8.63 | 58.993 | 20.94 | 5694.59 | 20.65 | 2674.72 | 0
3622.119 | 8.69 | 58.991 | 20.93 | 5697.78 | 20.65 | 2679.99 | 0
3628.561 | 8.69 | 58.992 | 20.94 | 5715.4 | 20.65 | 2697.35 | 0
3634.982 | 8.71 | 58.994 | 20.94 | 5708.48 | 20.65 | 2689.6 | 0
3641.429 | 8.72 | 58.993 | 20.94 | 5709.03 | 20.65 | 2694.12 | 0
3647.923 | 8.73 | 58.993 | 20.94 | 5710.29 | 20.65 | 2693.37 | 0
3654.352 | 8.76 | 58.993 | 20.94 | 5731.11 | 20.65 | 2697.78 | 0
3660.817 | 8.76 | 58.993 | 20.94 | 5727.11 | 20.65 | 2712.59 | 0
3667.332 | 8.84 | 58.993 | 20.94 | 5734.75 | 20.65 | 2714.1 | 0
3674.373 | 8.82 | 58.993 | 20.94 | 5741.22 | 20.65 | 2722.15 | 0
3680.924 | 8.86 | 58.992 | 20.94 | 5730.86 | 20.64 | 2721.34 | 0
3688.11 | 8.84 | 58.993 | 20.94 | 5736.26 | 20.63 | 2721.02 | 0
3694.598 | 8.88 | 58.993 | 20.94 | 5751.42 | 20.63 | 2733.12 | 0
3701.679 | 8.89 | 58.993 | 20.94 | 5749.03 | 20.64 | 2731.57 | 0
3708.449 | 8.93 | 58.992 | 20.94 | 5759.07 | 20.64 | 2735.66 | 0
3715.7 | 8.93 | 58.993 | 20.94 | 5762.06 | 20.64 | 2732.79 | 0
3722.792 | 8.93 | 58.992 | 20.94 | 5752.27 | 20.63 | 2734.72 | 0
3729.84 | 8.93 | 58.992 | 20.94 | 5756.35 | 20.64 | 2733.37 | 0
3736.38 | 8.96 | 58.993 | 20.94 | 5759.53 | 20.64 | 2739.83 | 0
3743.395 | 8.95 | 58.993 | 20.94 | 5766.38 | 20.64 | 2744.42 | 0
3750.175 | 9 | 58.995 | 20.94 | 5779.82 | 20.65 | 2745.4 | 0
3757.254 | 9 | 58.994 | 20.95 | 5771.07 | 20.64 | 2745.05 | 0
3763.943 | 9.01 | 58.993 | 20.94 | 5775.73 | 20.64 | 2748.93 | 0
3770.831 | 9 | 58.993 | 20.95 | 5781.53 | 20.65 | 2754.27 | 0
3777.597 | 9 | 58.993 | 20.94 | 5792.8 | 20.65 | 2737.28 | 0
3784.553 | 9.01 | 58.994 | 20.95 | 5786.24 | 20.65 | 2758.4 | 0
3791.107 | 9.02 | 58.994 | 20.95 | 5789.85 | 20.65 | 2762.09 | 0
3798.227 | 9.07 | 58.994 | 20.94 | 5793.1 | 20.65 | 2769.45 | 0
3804.979 | 9.07 | 58.992 | 20.95 | 5796.75 | 20.65 | 2773.13 | 0
3811.812 | 9.12 | 58.992 | 20.95 | 5810.93 | 20.65 | 2781.64 | 0
3818.633 | 9.11 | 58.993 | 20.94 | 5802.63 | 20.64 | 2772.33 | 0
3825.514 | 9.14 | 58.993 | 20.95 | 5807.64 | 20.65 | 2776.97 | 0
3832.386 | 9.14 | 58.992 | 20.95 | 5820.43 | 20.65 | 2765.88 | 0
3839.138 | 9.21 | 58.991 | 20.95 | 5813.23 | 20.65 | 2776.73 | 1
3846.034 | 9.19 | 58.99 | 20.95 | 5816.78 | 20.65 | 2784.79 | 0
3852.737 | 9.23 | 58.991 | 20.95 | 5820.56 | 20.64 | 2788.22 | 0
3859.705 | 9.22 | 58.99 | 20.95 | 5824.02 | 20.64 | 2791.34 | 0
3866.586 | 9.24 | 58.991 | 20.95 | 5834.41 | 20.64 | 2798.43 | 0
3873.474 | 9.28 | 58.989 | 20.95 | 5839.01 | 20.64 | 2802.13 | 0
3880.216 | 9.29 | 58.99 | 20.95 | 5833.6 | 20.64 | 2783.83 | 0
3886.986 | 9.32 | 58.989 | 20.95 | 5837.55 | 20.63 | 2801.48 | 0
3893.782 |  | 58.989 | 20.95 | 5841.03 | 20.63 | 2805.82 | 0
3900.756 | 9.34 | 58.988 | 20.95 | 5853.84 | 20.63 | 2814.95 | 0
3907.525 | 9.39 | 58.988 | 20.95 | 5848.07 | 20.63 | 2812.72 | 0
3914.585 | 9.41 | 58.989 | 20.96 | 5851.96 | 20.63 | 2819.15 | 0
3921.751 | 9.4 | 58.988 | 20.95 | 5852.43 | 20.62 | 2822.15 | 0
3928.408 | 9.42 | 58.987 | 20.95 | 5862.29 | 20.61 | 2829.86 | 0
3935.414 | 9.44 | 58.987 | 20.95 | 5869.83 | 20.62 | 2812.98 | 0
3942.065 | 9.48 | 58.988 | 20.95 | 5863.66 | 20.61 | 2834 | 0
3949.166 | 9.48 | 58.986 | 20.95 | 5861.49 | 20.6 | 2829.39 | 0
3955.725 | 9.53 | 58.986 | 20.95 | 5873.56 | 20.6 | 2837.07 | 0
3962.805 | 9.53 | 58.986 | 20.95 | 5877.74 | 20.59 | 2844.9 | 0
3969.501 | 9.52 | 58.986 | 20.95 | 5871.44 | 20.59 | 2837.77 | 0
3976.635 | 9.55 | 58.985 | 20.95 | 5884.66 | 20.59 | 2849.67 | 0
3983.731 | 9.57 | 58.985 | 20.95 | 5886.36 | 20.59 | 2846.32 | 0
3990.204 | 9.59 | 58.985 | 20.96 | 5895.29 | 20.59 | 2853.23 | 0
3996.676 | 9.6 | 58.984 | 20.95 | 5897.31 | 20.59 | 2858.25 | 0
4003.197 | 9.61 | 58.985 | 20.95 | 5901.18 | 20.58 | 2856.97 | 0
4010.473 | 9.65 | 58.985 | 20.95 | 5898.72 | 20.56 | 2857.78 | 0
4017.624 | 9.64 | 58.984 | 20.95 | 5907.75 | 20.57 | 2844.9 | 0
4023.992 | 9.68 | 58.986 | 20.95 | 5891.84 | 20.57 | 2849.2 | 0
4030.494 | 9.67 | 58.985 | 20.95 | 5896.86 | 20.57 | 2855.54 | 0
4037.018 | 9.71 | 58.983 | 20.96 | 5913.31 | 20.57 | 2869.86 | 0
4044.176 | 9.72 | 58.985 | 20.95 | 5917.91 | 20.57 | 2861.68 | 0
4050.655 | 9.74 | 58.985 | 20.95 | 5904.7 | 20.57 | 2865.55 | 0
4057.806 | 9.76 | 58.986 | 20.95 | 5924.51 | 20.57 | 2880.34 | 0
4064.299 | 9.75 | 58.984 | 20.95 | 5912.46 | 20.57 | 2859.21 | 0
4070.794 | 9.78 | 58.983 | 20.95 | 5915.82 | 20.58 | 2878.33 | 0
4077.937 | 9.77 | 58.984 | 20.95 | 5918.68 | 20.58 | 2877.41 | 0
4084.44 | 9.84 | 58.983 | 20.95 | 5938.71 | 20.58 | 2893.79 | 0
4091.622 | 9.82 | 58.982 | 20.95 | 5937.29 | 20.58 | 2884.53 | 0
4097.966 | 9.85 | 58.983 | 20.95 | 5941.91 | 20.58 | 2889.2 | 0
4104.662 | 9.89 | 58.982 | 20.95 | 5936.16 | 20.58 | 2885.99 | 0
4111.811 |  | 58.982 | 20.95 | 5936.12 | 20.57 | 2890.57 | 0
4118.898 | 9.91 | 58.98 | 20.95 | 5954.92 | 20.57 | 2888.85 | 0
4125.477 | 9.91 | 58.98 | 20.95 | 5942.8 | 20.58 | 2896.23 | 0
4132.555 | 9.95 | 58.981 | 20.95 | 5956.28 | 20.57 | 2903.32 | 0
4139.144 | 9.96 | 58.98 | 20.95 | 5963.23 | 20.58 | 2906.16 | 0
4146.305 | 10.01 | 58.981 | 20.95 | 5955.32 | 20.57 | 2913.42 | 0
4153.579 | 9.98 | 58.981 | 20.95 | 5960.41 | 20.57 | 2919.65 | 0
4160.6 | 10.05 | 58.979 | 20.95 | 5959.59 | 20.57 | 2917.7 | 0
4167.38 | 10.04 | 58.979 | 20.95 | 5964.43 | 20.57 | 2923.22 | 0
4174.396 | 10.09 | 58.979 | 20.95 | 5969.2 | 20.58 | 2925.01 | 0
4180.942 | 10.08 | 58.979 | 20.95 | 5981.55 | 20.57 | 2934.85 | 0
4188.028 | 10.13 | 58.979 | 20.96 | 5975.44 | 20.58 | 2928.48 | 0
4194.8 | 10.12 | 58.979 | 20.95 | 5980.18 | 20.58 | 2933.06 | 0
4201.57 | 10.2 | 58.979 | 20.95 | 5987.96 | 20.58 | 2937.04 | 0
4208.374 | 10.16 | 58.979 | 20.95 | 5994.07 | 20.59 | 2938.51 | 0
4215.42 | 10.17 | 58.979 | 20.95 | 5987.39 | 20.59 | 2936.52 | 0
4222.181 | 10.17 | 58.978 | 20.96 | 5990.48 | 20.59 | 2942.61 | 0
4228.994 | 10.15 | 58.979 | 20.95 | 5994.07 | 20.58 | 2944.39 | 0
4235.853 | 10.2 | 58.979 | 20.95 | 6000.05 | 20.58 | 2947.71 | 0
4242.536 | 10.2 | 58.978 | 20.95 | 6000.01 | 20.58 | 2952.26 | 0
4249.651 | 10.23 | 58.978 | 20.95 | 6010.15 | 20.59 | 2959.25 | 1

## 07.16.24_E16
Datapoints: | 542 |  | Notes: | 350RPM. 50mM NaCl and 1mM LaCl3 feed. 10mM NaCl and 20mM LaCl3 diafiltrate. Lag.
[10 empty] | Vial Data | [7 empty] | ICP Salt 1 Calibration |  | ICP Salt 2 Calibration
Time (s) | Mass (g) | Pressure (psi) | Retentate Temp | Retentate Cond @ Temp (uS/cm) | Permeate Temp | Permeate Cond @ Temp (uS/cm) | Vial Swap |  |  |  | Conductivity @ Temp | Sample Volume (mL) | Nitric Acid Volume (mL) | ICP Salt 1 Corrected Intensity (cps) | ICP Salt 1 (mg/L) | ICP Salt 2 Corrected Intensity (cps) | ICP Salt 2 (mg/L) | Concentration | Intensity (cps) | Concentration | Intensity (cps)
0.322 | -0.01 | 14.354 | 21.21 | 5052.55 | 20.41 | 20.81 | 0 | Experiment Name: | LL_071624_NF270_MC4_E16_NaCl_LaCl3.xlsx | Feed | 5022.8 | 0.12 | 5 | 30826577.8 | 25.83213 | 884050.9 | 3.09429 | 0 | 103042.3 | 0 | -522.8447
7.023 | -0.02 | 14.354 | 21.22 | 5058.45 | 20.4 | 20.84 | 0 |  |  | Diafiltrate | 6209.3 | 0.025 | 5 | 1356365.3 | 1.457056 | 4016324.7 | 14.17629 | 1 | 1086987.2 | 1 | 301074.8
14.085 | 0 | 14.492 | 21.22 | 5058.72 | 20.39 | 20.73 | 0 | Initial Solution Weight: | 10 | Retentate | 7374.4 | 0.025 | 5 | 2844348.6 | 2.68778 | 3619588.8 | 12.77264 | 2 | 2143789.4 | 2 | 579609.2
20.71 | -0.01 | 14.561 | 21.22 | 5058.8 | 20.39 | 20.83 | 0 | Final Solution Weight: | 9.5396 | Final Tube | 3669.7 | 0.075 | 5 | 9762317.1 | 8.409695 | 2335761.8 | 8.230452 | 3 | 3286823.7 | 3 | 875594.6
27.655 | -0.01 | 14.597 | 21.22 | 5058.98 | 20.39 | 20.78 | 0 |  |  | Vial 1 | 2882.1 | 0.075 | 5 | 10262973.9 | 8.823792 | 139845 | 0.4612852 | 4 | 4265383.7 | 4 | 1131995.5
34.313 | 0 | 14.621 | 21.22 | 5059.19 | 20.38 | 20.85 | 0 | Final Vial Weight: | 2.65 | Vial 2 | 3977.3 | 0.075 | 5 | 15095886.2 | 12.82114 | 286078.3 | 0.9786595 | 5 | 5280709.7 | 5 | 1412481.2
41.422 | 0 | 14.634 | 21.22 | 5059.32 | 20.39 | 20.79 | 0 | Final Vial w/ Solution: | 3.43 | Vial 3 | 3997.1 | 0.075 | 5 | 14538299.1 | 12.35995 | 584220.2 | 2.033488 | 8 | 8857565.9 | 8 | 2257847.3
47.969 | 0.01 | 38.282 | 21.22 | 5060.06 | 20.38 | 20.75 | 0 |  |  | Vial 4 | 3798.2 | 0.075 | 5 | 13649789.5 | 11.62506 | 839956.2 | 2.938283 | 10 | 11459935.2 | 10 | 2846084.0
55.047 | 0 | 53.565 | 21.23 | 5053.68 | 20.39 | 152.69 | 0 | ICP Calibration Points (#): | 10 | Vial 5 | 3809.3 | 0.075 | 5 | 12672932.2 | 10.81709 | 1116172.0 | 3.915536 | 15 | 17380303.6 | 15 | 4240317.7
61.826 | -0.01 | 53.82 | 21.23 | 5054.48 | 20.4 | 439.43 | 0 | Number of Salts: | 2 | Vial 6 | 3769.7 | 0.075 | 5 | 12195425.6 | 10.42214 | 1332956.7 | 4.682522 | 20 | 24399974.7 | 20 | 5669510.8
68.604 | 0 | 53.987 | 21.23 | 5055.91 | 20.41 | 693.5 | 0 | Salt 1: | NaCl | Vial 7 | 3731.5 | 0.075 | 5 | 11552326.4 | 9.890227 | 1605619.7 | 5.647205
75.383 | 0 | 54.105 | 21.23 | 5057.63 | 20.41 | 961.1 | 0 | Salt 2: | LaCl3 | Vial 8 | 3559.8 | 0.075 | 5 | 10873122.5 | 9.328452 | 1739018.4 | 6.11917
82.469 | -0.01 | 54.181 | 21.23 | 5059.73 | 20.42 | 1196.39 | 0 |  |  | Vial 9 | 3553.6 | 0.075 | 5 | 10325223.6 | 8.87528 | 1883899.2 | 6.63176
89.149 | -0.01 | 54.237 | 21.23 | 5061.47 | 20.43 | 1413.02 | 0 |  |  | Vial 10 | 3525.4 | 0.075 | 5 | 10194734.4 | 8.767351 | 2150652.3 | 7.575534
96.016 | 0 | 54.281 | 21.23 | 5063.54 | 20.42 | 1625.03 | 0
102.893 | 0 | 54.314 | 21.22 | 5065.65 | 20.42 | 1820.89 | 0
109.574 | -0.01 | 54.341 | 21.23 | 5067.7 | 20.42 | 1974.38 | 0
116.639 | 0.01 | 54.362 | 21.22 | 5069.88 | 20.42 | 2139.26 | 0
123.401 | 0.01 | 54.38 | 21.22 | 5072.17 | 20.42 | 2294.15 | 0
130.26 | 0.01 | 54.394 | 21.22 | 5074.12 | 20.42 | 2424.23 | 0
137.034 | -0.01 | 54.407 | 21.22 | 5076.47 | 20.43 | 2554.75 | 0
143.826 | 0 | 54.418 | 21.22 | 5078.54 | 20.43 | 2660.99 | 0
150.711 | 0 | 54.427 | 21.22 | 5081.71 | 20.44 | 2772.9 | 0
157.693 | -0.01 | 54.433 | 21.22 | 5083.56 | 20.45 | 2877.46 | 0
164.272 | 0 | 54.439 | 21.22 | 5085.96 | 20.45 | 2964.27 | 0
171.269 | 0.01 | 54.446 | 21.21 | 5090.67 | 20.45 | 3051.36 | 0
177.927 | 0 | 54.45 | 21.22 | 5092.21 | 20.44 | 3125.69 | 0
184.889 | 0 | 54.454 | 21.22 | 5096.98 | 20.44 | 3201.71 | 0
191.58 | -0.01 | 54.456 | 21.22 | 5093.87 | 20.44 | 3253.18 | 0
197.971 | 0.01 | 54.46 | 21.22 | 5102.69 | 20.43 | 3317.66 | 0
204.551 | 0 | 54.462 | 21.21 | 5106.38 | 20.42 | 3353.8 | 0
211.53 | 0 | 54.464 | 21.22 | 5105.85 | 20.43 | 3420.54 | 0
218.218 | 0 | 54.465 | 21.21 | 5110.49 | 20.43 | 3456.16 | 0
225.297 | 0 | 54.468 | 21.21 | 5097.34 | 20.43 | 3496.43 | 0
231.779 | 0 | 54.469 | 21.21 | 5109.61 | 20.43 | 3544.91 | 0
238.253 | 0.01 | 54.469 | 21.21 | 5100.38 | 20.42 | 3564.98 | 0
244.724 | 0.01 | 54.473 | 21.22 | 5124.83 | 20.41 | 3618.65 | 0
251.155 | 0.02 | 54.472 | 21.21 | 5111.71 | 20.4 | 3631.33 | 0
257.607 | 0 | 54.473 | 21.21 | 5129.85 | 20.4 | 3677.82 | 0
263.804 | 0.01 | 54.472 | 21.21 | 5131.72 | 20.39 | 3697.93 | 0
270.335 | 0 | 54.473 | 21.21 | 5110.21 | 20.38 | 3699.4 | 0
276.698 | 0 | 54.473 | 21.21 | 5126.49 | 20.38 | 3724.32 | 0
283.189 | 0 | 54.473 | 21.2 | 5123.86 | 20.37 | 3741.25 | 0
289.685 | 0 | 54.472 | 21.21 | 5155.05 | 20.38 | 3783.38 | 0
296.07 | 0.03 | 54.474 | 21.2 | 5138.51 | 20.39 | 3781.12 | 0
302.567 |  | 54.502 | 21.2 | 5163.8 | 20.38 | 3818.95 | 0
309.045 | 0.09 | 54.487 | 21.2 | 5158.76 | 20.37 | 3821.59 | 0
315.43 | 0.14 | 54.485 | 21.2 | 5148.65 | 20.38 | 3819.42 | 0
321.91 | 0.14 | 54.482 | 21.2 | 5155.33 | 20.38 | 3835.07 | 0
328.412 | 0.19 | 54.48 | 21.2 | 5165.26 | 20.38 | 3853.24 | 0
334.795 | 0.18 | 54.479 | 21.2 | 5186.67 | 20.39 | 3878.96 | 0
341.273 | 0.25 | 54.477 | 21.19 | 5186.53 | 20.4 | 3882.57 | 0
347.691 | 0.23 | 54.477 | 21.2 | 5177.35 | 20.39 | 3883.8 | 0
354.156 | 0.28 | 54.475 | 21.19 | 5191.71 | 20.39 | 3897.42 | 0
361.23 | 0.3 | 54.474 | 21.2 | 5189.45 | 20.39 | 3894.39 | 0
367.71 | 0.35 | 54.473 | 21.19 | 5204.85 | 20.39 | 3909.68 | 0
374.219 | 0.35 | 54.473 | 21.19 | 5201.81 | 20.39 | 3903.6 | 0
380.619 | 0.39 | 54.472 | 21.2 | 5217.25 | 20.41 | 3918.26 | 0
387.08 | 0.39 | 54.47 | 21.19 | 5222.5 | 20.41 | 3920.66 | 0
393.567 | 0.45 | 54.469 | 21.19 | 5220.82 | 20.4 | 3917.09 | 0
400.542 | 0.47 | 54.467 | 21.19 | 5226.91 | 20.39 | 3915.66 | 0
407.229 | 0.5 | 54.469 | 21.19 | 5234.86 | 20.39 | 3905.71 | 0
414.301 | 0.54 | 54.469 | 21.19 | 5235.17 | 20.39 | 3919.53 | 0
420.883 | 0.53 | 54.467 | 21.19 | 5242.88 | 20.39 | 3916.89 | 0
427.958 | 0.6 | 54.467 | 21.19 | 5250.43 | 20.4 | 3924.88 | 0
434.545 | 0.6 | 54.464 | 21.19 | 5255.05 | 20.4 | 3928.76 | 0
441.591 | 0.63 | 54.464 | 21.19 | 5257.85 | 20.39 | 3925.88 | 0
448.273 | 0.66 | 54.464 | 21.19 | 5263.53 | 20.39 | 3930.61 | 0
455.132 | 0.7 | 54.464 | 21.19 | 5269.83 | 20.39 | 3936.81 | 0
461.919 | 0.75 | 54.461 | 21.19 | 5275.14 | 20.39 | 3936.98 | 0
468.912 | 0.74 | 54.462 | 21.19 | 5281.36 | 20.4 | 3937.62 | 0
475.774 | 0.78 | 54.461 | 21.18 | 5298.38 | 20.39 | 3912.59 | 0
482.54 | 0.8 | 54.46 | 21.18 | 5292.93 | 20.39 | 3937.38 | 0
489.443 | 0.85 | 54.456 | 21.18 | 5304.92 | 20.4 | 3917.37 | 0
496.3 | 0.85 | 54.46 | 21.18 | 5299.74 | 20.39 | 3914.43 | 0
503.111 | 0.91 | 54.457 | 21.18 | 5305.51 | 20.4 | 3908.83 | 0
509.978 | 0.9 | 54.458 | 21.18 | 5311.08 | 20.39 | 3918.36 | 0
516.822 | 0.94 | 54.456 | 21.18 | 5317.04 | 20.39 | 3897.5 | 0
523.612 | 0.96 | 54.457 | 21.18 | 5334.3 | 20.38 | 3850.8 | 0
530.477 | 1 | 54.455 | 21.18 | 5326.65 | 20.38 | 3911.43 | 1
537.345 | 1.03 | 54.455 | 21.18 | 5332.52 | 20.38 | 3910.74 | 0
544.227 | 1.05 | 54.453 | 21.17 | 5337.1 | 20.38 | 3904.8 | 0
550.92 | 1.1 | 54.454 | 21.18 | 5342.03 | 20.38 | 3918.44 | 0
557.791 | 1.11 | 54.453 | 21.17 | 5350.82 | 20.39 | 3914.12 | 0
564.549 | 1.16 | 54.452 | 21.17 | 5354.48 | 20.39 | 3905.1 | 0
571.536 | 1.14 | 54.454 | 21.17 | 5371.9 | 20.38 | 3892.15 | 0
578.142 | 1.19 | 54.451 | 21.17 | 5362.91 | 20.38 | 3912.75 | 0
585.221 | 1.21 | 54.45 | 21.17 | 5366.95 | 20.38 | 3897.78 | 0
591.806 | 1.27 | 54.451 | 21.17 | 5368.34 | 20.38 | 3887.69 | 0
598.266 | 1.26 | 54.449 | 21.17 | 5376.6 | 20.39 | 3882.38 | 0
604.757 | 1.31 | 54.449 | 21.17 | 5381.35 | 20.39 | 3880.23 | 0
611.829 |  | 54.448 | 21.17 | 5383.45 | 20.39 | 3893.71 | 0
618.396 | 1.35 | 54.444 | 21.17 | 5403.82 | 20.4 | 3889.14 | 0
624.899 | 1.41 | 54.448 | 21.17 | 5409.96 | 20.4 | 3882.45 | 0
631.989 | 1.38 | 54.448 | 21.17 | 5393.6 | 20.4 | 3857.15 | 0
638.454 | 1.42 | 54.447 | 21.16 | 5412.79 | 20.4 | 3900.38 | 0
644.944 | 1.45 | 54.446 | 21.16 | 5410.49 | 20.4 | 3904.65 | 0
651.34 | 1.51 | 54.445 | 21.16 | 5408.52 | 20.4 | 3901.71 | 0
657.721 | 1.51 | 54.446 | 21.16 | 5413.2 | 20.41 | 3891.11 | 0
664.203 | 1.51 | 54.446 | 21.16 | 5441.91 | 20.42 | 3911.28 | 0
670.692 | 1.56 | 54.447 | 21.16 | 5447.96 | 20.42 | 3879.37 | 0
677.081 | 1.55 | 54.445 | 21.16 | 5429.39 | 20.42 | 3883.74 | 0
683.471 | 1.61 | 54.445 | 21.16 | 5433.28 | 20.42 | 3874.29 | 0
689.978 | 1.6 | 54.444 | 21.16 | 5458.78 | 20.42 | 3898.9 | 0
696.344 | 1.65 | 54.445 | 21.16 | 5464.11 | 20.43 | 3900.87 | 0
702.86 | 1.65 | 54.444 | 21.15 | 5453.38 | 20.43 | 3889.29 | 0
709.207 | 1.71 | 54.442 | 21.15 | 5460.12 | 20.43 | 3894.81 | 0
715.707 | 1.72 | 54.443 | 21.16 | 5477.74 | 20.43 | 3898.8 | 0
722.029 | 1.75 | 54.443 | 21.15 | 5466.26 | 20.44 | 3883.24 | 0
728.504 | 1.76 | 54.44 | 21.15 | 5476.01 | 20.44 | 3885.64 | 0
734.916 | 1.81 | 54.444 | 21.15 | 5496.46 | 20.44 | 3846.58 | 0
741.382 | 1.8 | 54.442 | 21.15 | 5488.07 | 20.44 | 3907.62 | 0
747.877 | 1.86 | 54.439 | 21.15 | 5501.49 | 20.45 | 3906.9 | 0
754.945 | 1.85 | 54.44 | 21.15 | 5504.86 | 20.44 | 3902.11 | 0
761.738 | 1.9 | 54.44 | 21.15 | 5508.96 | 20.44 | 3898.09 | 0
768.698 | 1.91 | 54.44 | 21.15 | 5517.65 | 20.44 | 3901.38 | 0
775.251 | 1.96 | 54.439 | 21.15 | 5520.81 | 20.44 | 3887.46 | 0
782.229 | 2.01 | 54.441 | 21.14 | 5532.16 | 20.43 | 3885.3 | 1
789.014 | 1.99 | 54.44 | 21.15 | 5525.17 | 20.42 | 3874.13 | 0
795.896 | 2.05 | 54.439 | 21.14 | 5529.52 | 20.43 | 3868.85 | 0
802.684 | 2.04 | 54.439 | 21.14 | 5534.56 | 20.42 | 3858.68 | 0
809.639 | 2.11 | 54.438 | 21.14 | 5540.22 | 20.42 | 3857.41 | 0
816.336 | 2.1 | 54.436 | 21.14 | 5558.33 | 20.41 | 3864.48 | 0
823.309 | 2.14 | 54.438 | 21.14 | 5549.72 | 20.41 | 3844.88 | 0
830.111 | 2.16 | 54.437 | 21.14 | 5554.91 | 20.42 | 3843.31 | 0
836.878 | 2.2 | 54.436 | 21.13 | 5560.41 | 20.41 | 3846.75 | 0
843.836 | 2.2 | 54.432 | 21.14 | 5568.37 | 20.4 | 3833.06 | 0
850.65 | 2.24 | 54.436 | 21.14 | 5570.29 | 20.39 | 3826.66 | 0
857.357 | 2.24 | 54.435 | 21.14 | 5575.47 | 20.38 | 3817.02 | 0
864.262 | 2.24 | 54.435 | 21.13 | 5592.06 | 20.38 | 3817.76 | 0
871.137 | 2.31 | 54.434 | 21.14 | 5585.18 | 20.37 | 3837.31 | 0
878.011 | 2.29 | 54.434 | 21.14 | 5591.79 | 20.37 | 3832.63 | 0
884.793 | 2.34 | 54.435 | 21.13 | 5608.76 | 20.36 | 3783.39 | 0
891.584 | 2.35 | 54.434 | 21.13 | 5601.09 | 20.36 | 3811.4 | 0
898.547 | 2.4 | 54.433 | 21.13 | 5610.43 | 20.35 | 3816.09 | 0
905.224 | 2.42 | 54.432 | 21.13 | 5624.25 | 20.34 | 3799.34 | 0
912.188 | 2.46 | 54.433 | 21.13 | 5615.34 | 20.32 | 3824.21 | 0
918.874 | 2.47 | 54.433 | 21.12 | 5622.88 | 20.32 | 3835.26 | 0
925.864 | 2.54 | 54.431 | 21.12 | 5626.79 | 20.31 | 3836.66 | 0
932.512 | 2.54 | 54.432 | 21.12 | 5629.83 | 20.29 | 3835.05 | 0
939.702 | 2.55 | 54.431 | 21.12 | 5633.07 | 20.28 | 3819.98 | 0
946.198 | 2.55 | 54.428 | 21.12 | 5637.12 | 20.27 | 3814 | 0
953.338 | 2.64 | 54.428 | 21.12 | 5652.57 | 20.27 | 3812.28 | 0
959.846 | 2.6 | 54.426 | 21.12 | 5664.27 | 20.25 | 3808.13 | 0
966.323 | 2.68 | 54.428 | 21.11 | 5663.2 | 20.24 | 3788.85 | 0
973.391 | 2.66 | 54.427 | 21.11 | 5668.88 | 20.23 | 3799.9 | 0
979.986 | 2.71 | 54.427 | 21.11 | 5675.07 | 20.23 | 3781.2 | 0
987.082 | 2.75 | 54.427 | 21.11 | 5677.6 | 20.24 | 3795.55 | 0
993.614 | 2.74 | 54.426 | 21.11 | 5664.71 | 20.23 | 3784.75 | 0
1000.204 | 2.76 | 54.426 | 21.11 | 5681.08 | 20.22 | 3794.58 | 0
1007.281 | 2.75 | 54.426 | 21.11 | 5698.97 | 20.22 | 3786.65 | 0
1013.661 | 2.78 | 54.427 | 21.1 | 5677.13 | 20.2 | 3769.44 | 0
1020.175 | 2.81 | 54.427 | 21.1 | 5702.57 | 20.2 | 3797.83 | 0
1026.652 | 2.8 | 54.426 | 21.1 | 5711.12 | 20.19 | 3793.69 | 0
1033.078 | 2.83 | 54.427 | 21.1 | 5714.76 | 20.19 | 3793.7 | 0
1039.53 | 2.84 | 54.426 | 21.1 | 5721.15 | 20.19 | 3757.15 | 0
1045.902 | 2.87 | 54.428 | 21.1 | 5697.39 | 20.17 | 3774.49 | 0
1052.398 | 2.89 | 54.427 | 21.09 | 5728.8 | 20.18 | 3816.36 | 0
1058.807 | 2.92 | 54.425 | 21.09 | 5709.72 | 20.17 | 3788.26 | 0
1065.296 | 2.93 | 54.426 | 21.09 | 5728.25 | 20.18 | 3786.85 | 0
1072.326 | 2.97 | 54.427 | 21.09 | 5728.17 | 20.18 | 3780.4 | 0
1078.829 | 2.98 | 54.428 | 21.09 | 5745.93 | 20.18 | 3788.83 | 0
1085.329 | 3.04 | 54.428 | 21.08 | 5743.08 | 20.18 | 3765.44 | 1
1091.829 | 3.05 | 54.428 | 21.08 | 5754.08 | 20.18 | 3769.44 | 0
1098.884 | 3.05 | 54.426 | 21.08 | 5745.11 | 20.18 | 3762.08 | 0
1105.46 | 3.07 | 54.425 | 21.08 | 5767.96 | 20.18 | 3771.38 | 0
1112.643 | 3.1 | 54.427 | 21.08 | 5766.17 | 20.17 | 3787.47 | 0
1119.209 | 3.13 | 54.426 | 21.08 | 5766.35 | 20.18 | 3796.4 | 0
1126.278 | 3.16 | 54.427 | 21.07 | 5778.76 | 20.17 | 3801.25 | 0
1132.784 | 3.18 | 54.425 | 21.07 | 5782.48 | 20.16 | 3800.15 | 0
1139.836 | 3.2 | 54.424 | 21.07 | 5785.93 | 20.16 | 3801.09 | 0
1146.555 | 3.25 | 54.425 | 21.07 | 5792.98 | 20.16 | 3800.22 | 0
1153.6 | 3.23 | 54.424 | 21.07 | 5797.58 | 20.17 | 3772.77 | 0
1160.179 | 3.24 | 54.425 | 21.07 | 5791.28 | 20.15 | 3765.24 | 0
1167.267 | 3.3 | 54.422 | 21.07 | 5797.66 | 20.16 | 3784.5 | 0
1173.94 | 3.3 | 54.42 | 21.07 | 5804.66 | 20.14 | 3782.96 | 0
1180.842 | 3.33 | 54.421 | 21.06 | 5819.09 | 20.13 | 3765.61 | 0
1187.67 | 3.33 | 54.421 | 21.06 | 5812.84 | 20.13 | 3772.32 | 0
1194.547 | 3.37 | 54.419 | 21.06 | 5818.41 | 20.14 | 3761.88 | 0
1201.33 | 3.36 | 54.421 | 21.06 | 5823.51 | 20.13 | 3758.81 | 0
1208.219 | 3.43 | 54.422 | 21.06 | 5840.98 | 20.13 | 3761.69 | 0
1214.975 | 3.46 | 54.423 | 21.05 | 5833.01 | 20.13 | 3755.25 | 0
1221.867 | 3.48 | 54.423 | 21.05 | 5849.22 | 20.12 | 3762.63 | 0
1228.738 | 3.47 | 54.424 | 21.05 | 5853.18 | 20.11 | 3780.79 | 0
1235.599 | 3.49 | 54.425 | 21.05 | 5855.75 | 20.11 | 3775.08 | 0
1242.39 | 3.53 | 54.423 | 21.05 | 5860.12 | 20.11 | 3776.28 | 0
1249.169 | 3.58 | 54.423 | 21.05 | 5865.11 | 20.11 | 3779.44 | 0
1256.055 | 3.58 | 54.422 | 21.04 | 5869.72 | 20.11 | 3765.85 | 0
1262.807 | 3.64 | 54.422 | 21.04 | 5865.95 | 20.11 | 3740.38 | 0
1269.66 | 3.62 | 54.422 | 21.04 | 5870.81 | 20.12 | 3735.73 | 0
1276.438 | 3.63 | 54.422 | 21.04 | 5876.42 | 20.11 | 3737.61 | 0
1283.441 | 3.68 | 54.421 | 21.03 | 5892.27 | 20.11 | 3744.21 | 0
1290.209 | 3.68 | 54.422 | 21.03 | 5893.62 | 20.11 | 3767.95 | 0
1297.182 | 3.72 | 54.422 | 21.03 | 5898.26 | 20.11 | 3759.22 | 0
1303.748 | 3.73 | 54.422 | 21.04 | 5902.8 | 20.13 | 3766.28 | 0
1310.839 | 3.78 | 54.421 | 21.03 | 5906.84 | 20.13 | 3760.77 | 0
1317.542 | 3.77 | 54.42 | 21.03 | 5913.9 | 20.14 | 3755.56 | 0
1324.412 | 3.82 | 54.423 | 21.03 | 5919.53 | 20.14 | 3727.5 | 0
1331.067 | 3.82 | 54.421 | 21.03 | 5916.38 | 20.14 | 3755.29 | 0
1337.593 | 3.83 | 54.422 | 21.03 | 5912.49 | 20.14 | 3746.18 | 0
1344.609 | 3.87 | 54.42 | 21.03 | 5934.7 | 20.14 | 3736.66 | 0
1351.238 | 3.87 | 54.423 | 21.03 | 5919.91 | 20.14 | 3731.37 | 0
1358.286 | 3.9 | 54.423 | 21.02 | 5927.62 | 20.15 | 3716.28 | 0
1364.864 | 3.93 | 54.422 | 21.02 | 5937.08 | 20.15 | 3725.61 | 0
1371.135 | 3.97 | 54.424 | 21.03 | 5953.16 | 20.15 | 3736.43 | 0
1377.862 | 3.97 | 54.422 | 21.02 | 5957.33 | 20.16 | 3729.86 | 0
1384.92 | 3.97 | 54.423 | 21.02 | 5940.2 | 20.16 | 3727.68 | 0
1391.502 | 4.01 | 54.425 | 21.02 | 5954.46 | 20.17 | 3743.33 | 0
1398.673 | 4.02 | 54.425 | 21.02 | 5949.24 | 20.17 | 3725.4 | 0
1405.059 | 4.05 | 54.426 | 21.02 | 5968.37 | 20.17 | 3729.33 | 1
1411.545 | 4.07 | 54.425 | 21.02 | 5979.05 | 20.18 | 3734.38 | 0
1418.048 | 4.11 | 54.43 | 21.02 | 5984.26 | 20.18 | 3737.97 | 0
1425.299 | 4.11 | 54.429 | 21.02 | 5985.06 | 20.19 | 3736.48 | 0
1432.454 | 4.16 | 54.43 | 21.02 | 5976.55 | 20.19 | 3721.23 | 0
1438.929 | 4.15 | 54.431 | 21.02 | 5998.81 | 20.19 | 3733.5 | 0
1445.264 | 4.17 | 54.432 | 21.01 | 6001.84 | 20.2 | 3707.03 | 0
1451.737 | 4.21 | 54.433 | 21.02 | 6004.63 | 20.2 | 3650.21 | 0
1458.137 | 4.22 | 54.431 | 21.02 | 6004.35 | 20.2 | 3657.02 | 0
1464.593 | 4.3 | 54.436 | 21.01 | 5999.91 | 20.2 | 3697.15 | 0
1471.199 | 4.26 | 54.434 | 21.01 | 6010.78 | 20.19 | 3713.89 | 0
1478.291 | 4.31 | 54.436 | 21.01 | 6017.3 | 20.18 | 3716.04 | 0
1484.736 | 4.3 | 54.436 | 21.01 | 6031.72 | 20.18 | 3720.53 | 0
1491.134 | 4.35 | 54.437 | 21.01 | 6030.51 | 20.17 | 3712.46 | 0
1497.723 | 4.37 | 54.439 | 21.01 | 6023.77 | 20.16 | 3690.73 | 0
1504.686 | 4.39 | 54.44 | 21.01 | 6036.62 | 20.16 | 3697.82 | 0
1511.287 | 4.4 | 54.441 | 21.01 | 6040.12 | 20.14 | 3686.88 | 0
1518.366 | 4.46 | 54.441 | 21.01 | 6043.73 | 20.15 | 3686.56 | 0
1525.058 | 4.45 | 54.441 | 21 | 6048.78 | 20.14 | 3693.17 | 0
1532.123 |  | 54.441 | 21 | 6064.49 | 20.14 | 3703.74 | 0
1538.695 | 4.51 | 54.442 | 21.01 | 6055.17 | 20.12 | 3704.83 | 0
1545.772 | 4.5 | 54.444 | 21 | 6058.55 | 20.12 | 3703.76 | 0
1552.346 | 4.56 | 54.444 | 21 | 6076.86 | 20.11 | 3693.85 | 0
1559.311 | 4.53 | 54.446 | 21 | 6069.23 | 20.1 | 3700.56 | 0
1565.955 | 4.59 | 54.448 | 21 | 6074.11 | 20.1 | 3683 | 0
1573.071 | 4.58 | 54.448 | 20.99 | 6078.65 | 20.1 | 3675.78 | 0
1579.852 | 4.61 | 54.451 | 20.99 | 6082.56 | 20.09 | 3672.37 | 0
1586.721 | 4.63 | 54.451 | 20.99 | 6087 | 20.09 | 3689.12 | 0
1593.414 | 4.62 | 54.453 | 20.99 | 6092.15 | 20.08 | 3708.62 | 0
1600.311 | 4.68 | 54.455 | 20.99 | 6098.11 | 20.07 | 3704.87 | 0
1607.015 | 4.68 | 54.454 | 20.98 | 6112.93 | 20.07 | 3711.71 | 0
1614.016 | 4.72 | 54.455 | 20.98 | 6116.33 | 20.06 | 3695.65 | 0
1621.019 | 4.72 | 54.459 | 20.98 | 6109.59 | 20.05 | 3708.55 | 0
1628.055 | 4.77 | 54.461 | 20.98 | 6113.93 | 20.05 | 3713.04 | 0
1634.931 | 4.76 | 54.462 | 20.98 | 6119.19 | 20.06 | 3710.6 | 0
1641.719 | 4.81 | 54.463 | 20.98 | 6123.57 | 20.07 | 3716.56 | 0
1648.593 | 4.81 | 54.465 | 20.97 | 6128.63 | 20.07 | 3705.79 | 0
1655.434 | 4.87 | 54.465 | 20.97 | 6133.02 | 20.07 | 3698.24 | 0
1662.236 | 4.86 | 54.466 | 20.97 | 6150.94 | 20.07 | 3704.13 | 0
1669.227 | 4.86 | 54.47 | 20.97 | 6140.98 | 20.06 | 3698.33 | 0
1675.987 | 4.86 | 54.47 | 20.98 | 6146.73 | 20.07 | 3686.57 | 0
1682.775 | 4.86 | 54.47 | 20.97 | 6149.7 | 20.06 | 3677.98 | 0
1689.55 | 4.88 | 54.473 | 20.97 | 6154.88 | 20.06 | 3675.98 | 0
1696.396 | 4.89 | 54.474 | 20.97 | 6160.04 | 20.07 | 3667.92 | 0
1703.196 | 4.94 | 54.474 | 20.96 | 6163.56 | 20.07 | 3663.8 | 0
1710.266 | 4.94 | 54.477 | 20.96 | 6181.21 | 20.08 | 3664.69 | 0
1716.952 | 4.99 | 54.478 | 20.96 | 6183.79 | 20.08 | 3676.04 | 0
1723.827 | 4.99 | 54.478 | 20.97 | 6183.03 | 20.09 | 3674.27 | 0
1730.606 | 5.05 | 54.478 | 20.96 | 6183.09 | 20.08 | 3665.87 | 1
1737.669 | 5.02 | 54.479 | 20.96 | 6194.74 | 20.08 | 3658.6 | 0
1744.152 | 5.04 | 54.483 | 20.96 | 6203.82 | 20.08 | 3641.67 | 0
1750.639 | 5.05 | 54.482 | 20.96 | 6202.58 | 20.08 | 3680.49 | 0
1757.14 | 5.09 | 54.483 | 20.96 | 6199.97 | 20.08 | 3685.34 | 0
1764.179 | 5.09 | 54.485 | 20.96 | 6210.35 | 20.08 | 3693.91 | 0
1770.681 | 5.15 | 54.484 | 20.96 | 6221.35 | 20.08 | 3698.71 | 0
1777.042 | 5.15 | 54.487 | 20.96 | 6218.86 | 20.07 | 3696.35 | 0
1783.572 | 5.15 | 54.489 | 20.96 | 6216.64 | 20.07 | 3691.41 | 0
1790.057 | 5.18 | 54.49 | 20.96 | 6212.16 | 20.08 | 3681.83 | 0
1796.452 | 5.18 | 54.489 | 20.95 | 6220.49 | 20.09 | 3684.93 | 0
1802.923 | 5.24 | 54.491 | 20.96 | 6220.15 | 20.08 | 3673.97 | 0
1809.426 | 5.24 | 54.493 | 20.95 | 6243.83 | 20.09 | 3685.59 | 0
1815.727 | 5.27 | 54.492 | 20.95 | 6245.32 | 20.09 | 3662.23 | 0
1822.302 | 5.29 | 54.494 | 20.95 | 6238.74 | 20.09 | 3645.84 | 0
1828.69 | 5.3 | 54.494 | 20.95 | 6256.97 | 20.09 | 3686.24 | 0
1835.173 | 5.34 | 54.498 | 20.95 | 6264.24 | 20.08 | 3706.7 | 0
1842.229 | 5.35 | 54.499 | 20.95 | 6262.35 | 20.08 | 3712.22 | 0
1848.718 | 5.39 | 54.5 | 20.95 | 6270.49 | 20.09 | 3712.59 | 0
1855.235 | 5.38 | 54.501 | 20.95 | 6261.29 | 20.1 | 3694 | 0
1861.61 | 5.45 | 54.502 | 20.94 | 6279.99 | 20.1 | 3676.67 | 0
1868.115 | 5.43 | 54.503 | 20.95 | 6263.16 | 20.11 | 3695.76 | 0
1875.163 | 5.48 | 54.504 | 20.95 | 6269.93 | 20.11 | 3685.27 | 0
1881.832 | 5.48 | 54.505 | 20.94 | 6294.11 | 20.11 | 3705.58 | 0
1889.02 | 5.53 | 54.506 | 20.95 | 6279.97 | 20.12 | 3700.74 | 0
1896.172 | 5.54 | 54.507 | 20.95 | 6284.6 | 20.12 | 3675.71 | 0
1902.587 | 5.54 | 54.507 | 20.94 | 6289.42 | 20.13 | 3672.85 | 0
1909.301 | 5.58 | 54.51 | 20.95 | 6303.08 | 20.14 | 3682.55 | 0
1916.259 | 5.58 | 54.509 | 20.94 | 6315.65 | 20.13 | 3674.93 | 0
1922.92 | 5.58 | 54.512 | 20.94 | 6304.87 | 20.12 | 3683.79 | 0
1929.899 | 5.58 | 54.513 | 20.94 | 6313.75 | 20.12 | 3684.43 | 0
1936.454 | 5.63 | 54.516 | 20.94 | 6316.21 | 20.12 | 3679.92 | 0
1943.645 | 5.62 | 54.517 | 20.94 | 6322.51 | 20.12 | 3674.87 | 0
1950.311 | 5.65 | 54.518 | 20.94 | 6337.77 | 20.12 | 3690.14 | 0
1957.288 | 5.67 | 54.521 | 20.94 | 6339.76 | 20.12 | 3689.38 | 0
1963.982 | 5.68 | 54.521 | 20.93 | 6344.23 | 20.12 | 3692.62 | 0
1970.836 | 5.72 | 54.521 | 20.94 | 6348.35 | 20.13 | 3697.68 | 0
1977.616 | 5.74 | 54.522 | 20.93 | 6352.84 | 20.13 | 3697.04 | 0
1984.585 | 5.77 | 54.522 | 20.94 | 6358.06 | 20.12 | 3688.61 | 0
1991.365 | 5.76 | 54.523 | 20.93 | 6364 | 20.12 | 3702.45 | 0
1998.156 | 5.82 | 54.526 | 20.94 | 6355.55 | 20.11 | 3695.83 | 0
2004.952 | 5.82 | 54.526 | 20.93 | 6360.73 | 20.11 | 3690.28 | 0
2011.9 | 5.87 | 54.526 | 20.93 | 6365.7 | 20.1 | 3685.9 | 0
2018.648 | 5.88 | 54.527 | 20.93 | 6370.59 | 20.09 | 3673.5 | 0
2025.539 | 5.89 | 54.529 | 20.93 | 6375.74 | 20.09 | 3650.77 | 0
2032.496 | 5.92 | 54.527 | 20.93 | 6391.69 | 20.1 | 3635.44 | 0
2039.306 | 5.93 | 54.53 | 20.93 | 6382.59 | 20.1 | 3640.16 | 0
2046.583 | 5.97 | 54.532 | 20.93 | 6387.41 | 20.1 | 3637.36 | 0
2053.615 | 5.96 | 54.532 | 20.93 | 6392.13 | 20.09 | 3639.44 | 0
2060.62 | 6.02 | 54.531 | 20.93 | 6397.15 | 20.08 | 3644.72 | 0
2067.375 | 6.02 | 54.533 | 20.92 | 6413.9 | 20.08 | 3664.36 | 0
2074.248 | 6.03 | 54.532 | 20.93 | 6402.09 | 20.07 | 3641.93 | 0
2080.93 | 6.02 | 54.532 | 20.92 | 6417.79 | 20.05 | 3633.29 | 0
2087.992 | 6.06 | 54.533 | 20.92 | 6410.52 | 20.05 | 3635.83 | 1
2094.628 | 6.07 | 54.535 | 20.92 | 6422.56 | 20.04 | 3633.15 | 0
2101.648 | 6.13 | 54.535 | 20.92 | 6421.36 | 20.04 | 3628.04 | 0
2108.343 | 6.1 | 54.536 | 20.92 | 6426.02 | 20.04 | 3646.16 | 0
2115.386 | 6.12 | 54.537 | 20.92 | 6427.57 | 20.04 | 3650.16 | 0
2122.089 | 6.15 | 54.537 | 20.92 | 6446.23 | 20.05 | 3655.3 | 0
2129.155 | 6.17 | 54.54 | 20.91 | 6452.31 | 20.05 | 3635.92 | 0
2135.501 | 6.21 | 54.54 | 20.92 | 6442.18 | 20.05 | 3638.93 | 0
2142.036 | 6.22 | 54.538 | 20.91 | 6451.47 | 20.06 | 3641.12 | 0
2148.544 | 6.27 | 54.543 | 20.92 | 6442.98 | 20.06 | 3638.78 | 0
2155.598 | 6.27 | 54.543 | 20.92 | 6446.36 | 20.07 | 3622 | 0
2162.173 | 6.27 | 54.542 | 20.92 | 6471.62 | 20.08 | 3639.31 | 0
2168.461 | 6.32 | 54.543 | 20.91 | 6477.38 | 20.08 | 3640.34 | 0
2174.949 | 6.32 | 54.544 | 20.92 | 6462.04 | 20.09 | 3614.6 | 0
2181.466 | 6.37 | 54.543 | 20.91 | 6484.88 | 20.09 | 3634.25 | 0
2187.85 | 6.37 | 54.544 | 20.92 | 6487.61 | 20.09 | 3639.01 | 0
2194.338 | 6.36 | 54.544 | 20.91 | 6485.95 | 20.1 | 3633.22 | 0
2200.789 | 6.37 | 54.544 | 20.91 | 6498.37 | 20.09 | 3638.42 | 0
2207.187 | 6.37 | 54.544 | 20.91 | 6501.42 | 20.1 | 3635.71 | 0
2213.69 | 6.43 | 54.545 | 20.91 | 6503.06 | 20.1 | 3617.12 | 0
2220.08 | 6.42 | 54.546 | 20.91 | 6494.06 | 20.1 | 3645.46 | 0
2226.563 | 6.47 | 54.546 | 20.91 | 6506.16 | 20.11 | 3637.52 | 0
2233.66 | 6.46 | 54.547 | 20.91 | 6498.98 | 20.12 | 3620.73 | 0
2240.105 | 6.47 | 54.547 | 20.91 | 6522.54 | 20.12 | 3659.5 | 0
2246.631 | 6.49 | 54.548 | 20.91 | 6518.65 | 20.12 | 3651.92 | 0
2253.188 | 6.51 | 54.549 | 20.91 | 6524.95 | 20.11 | 3640.62 | 0
2260.273 | 6.56 | 54.554 | 20.91 | 6529.21 | 20.12 | 3640.37 | 0
2266.835 | 6.56 | 54.551 | 20.91 | 6529.89 | 20.12 | 3630.27 | 0
2273.816 | 6.6 | 54.552 | 20.91 | 6535.95 | 20.12 | 3633.41 | 0
2280.503 | 6.61 | 54.555 | 20.91 | 6535.48 | 20.13 | 3626.99 | 0
2287.557 | 6.66 | 54.555 | 20.91 | 6544.66 | 20.13 | 3633.63 | 0
2294.141 | 6.65 | 54.554 | 20.91 | 6557.16 | 20.13 | 3632.36 | 0
2301.096 | 6.65 | 54.557 | 20.91 | 6559.11 | 20.13 | 3573.63 | 0
2307.92 | 6.72 | 54.556 | 20.91 | 6550.12 | 20.14 | 3611.63 | 0
2314.93 | 6.71 | 54.557 | 20.91 | 6558.46 | 20.13 | 3601.87 | 0
2321.549 | 6.74 | 54.556 | 20.91 | 6563.97 | 20.13 | 3567.93 | 0
2328.503 | 6.8 | 54.558 | 20.91 | 6563.31 | 20.13 | 3528.75 | 0
2335.202 | 6.83 | 54.557 | 20.91 | 6568.07 | 20.12 | 3572.65 | 0
2342.085 | 6.81 | 54.558 | 20.91 | 6573.52 | 20.11 | 3625.93 | 0
2348.861 | 6.81 | 54.558 | 20.91 | 6578.56 | 20.1 | 3631.79 | 0
2355.911 | 6.79 | 54.559 | 20.91 | 6595.34 | 20.1 | 3628.49 | 0
2362.675 | 6.8 | 54.559 | 20.91 | 6585.33 | 20.09 | 3614.87 | 0
2369.494 | 6.79 | 54.56 | 20.91 | 6590.49 | 20.09 | 3596.04 | 0
2376.283 | 6.85 | 54.56 | 20.9 | 6595.21 | 20.09 | 3592.77 | 0
2383.051 | 6.85 | 54.559 | 20.9 | 6609.54 | 20.09 | 3589.4 | 0
2390.107 | 6.89 | 54.559 | 20.9 | 6612.1 | 20.09 | 3594.29 | 0
2396.877 | 6.89 | 54.557 | 20.9 | 6616.12 | 20.09 | 3588.85 | 0
2403.758 | 6.93 | 54.559 | 20.9 | 6620.22 | 20.09 | 3596.85 | 0
2410.571 | 6.95 | 54.562 | 20.91 | 6614.85 | 20.08 | 3549.63 | 0
2417.419 | 6.98 | 54.56 | 20.9 | 6620.04 | 20.09 | 3538.39 | 0
2423.999 | 6.99 | 54.562 | 20.9 | 6628.29 | 20.07 | 3545.84 | 0
2431.164 | 7 | 54.562 | 20.9 | 6627.01 | 20.07 | 3591.21 | 0
2437.862 | 7.06 | 54.563 | 20.9 | 6633.47 | 20.07 | 3596.85 | 1
2444.729 | 7.03 | 54.561 | 20.9 | 6648.09 | 20.06 | 3585.76 | 0
2451.508 | 7.08 | 54.563 | 20.9 | 6637.21 | 20.05 | 3587.11 | 0
2458.469 | 7.09 | 54.562 | 20.9 | 6642.28 | 20.06 | 3573.96 | 0
2465.174 | 7.08 | 54.563 | 20.9 | 6651.53 | 20.06 | 3575.92 | 0
2472.097 | 7.09 | 54.564 | 20.9 | 6656.37 | 20.06 | 3576.87 | 0
2478.79 | 7.12 | 54.566 | 20.89 | 6655.61 | 20.06 | 3571.28 | 0
2485.943 | 7.14 | 54.566 | 20.89 | 6666.85 | 20.07 | 3561.28 | 0
2492.551 |  | 54.566 | 20.89 | 6672.22 | 20.07 | 3553.74 | 0
2499.435 | 7.17 | 54.567 | 20.89 | 6680.56 | 20.07 | 3564.85 | 0
2506.099 | 7.16 | 54.567 | 20.89 | 6681.29 | 20.05 | 3514.05 | 0
2512.503 | 7.22 | 54.568 | 20.89 | 6669.09 | 20.05 | 3507.39 | 0
2518.896 | 7.22 | 54.566 | 20.89 | 6678.53 | 20.06 | 3512.55 | 0
2525.381 | 7.27 | 54.568 | 20.89 | 6691.77 | 20.05 | 3586.58 | 0
2531.862 | 7.27 | 54.566 | 20.89 | 6687.06 | 20.05 | 3582.6 | 0
2538.245 | 7.27 | 54.565 | 20.89 | 6703.79 | 20.06 | 3589.92 | 0
2544.758 | 7.31 | 54.566 | 20.89 | 6706.95 | 20.06 | 3601.27 | 0
2551.124 | 7.3 | 54.567 | 20.89 | 6706.2 | 20.06 | 3592.95 | 0
2557.547 | 7.32 | 54.568 | 20.89 | 6691.63 | 20.06 | 3585.49 | 0
2564.113 | 7.35 | 54.569 | 20.89 | 6720.34 | 20.06 | 3603.28 | 0
2571.167 | 7.34 | 54.569 | 20.89 | 6717.02 | 20.06 | 3593.78 | 0
2577.668 | 7.35 | 54.571 | 20.89 | 6714.49 | 20.06 | 3579.88 | 0
2584.059 | 7.4 | 54.571 | 20.88 | 6733.37 | 20.07 | 3582.67 | 0
2590.55 | 7.41 | 54.572 | 20.88 | 6735.99 | 20.06 | 3564.38 | 0
2596.944 | 7.44 | 54.571 | 20.89 | 6735.81 | 20.06 | 3579.74 | 0
2603.398 | 7.46 | 54.57 | 20.89 | 6736.59 | 20.07 | 3589.65 | 0
2609.903 | 7.46 | 54.572 | 20.89 | 6744.11 | 20.07 | 3582.28 | 0
2616.993 | 7.5 | 54.571 | 20.89 | 6742.55 | 20.07 | 3598.78 | 0
2623.667 | 7.5 | 54.572 | 20.89 | 6751.33 | 20.07 | 3584.6 | 0
2630.727 | 7.55 | 54.571 | 20.89 | 6761.43 | 20.07 | 3596.25 | 0
2637.299 | 7.54 | 54.575 | 20.88 | 6764.1 | 20.07 | 3573.52 | 0
2644.391 | 7.58 | 54.572 | 20.89 | 6759.2 | 20.07 | 3590.28 | 0
2650.867 | 7.6 | 54.573 | 20.89 | 6761.41 | 20.06 | 3582.52 | 0
2657.432 | 7.6 | 54.572 | 20.88 | 6767.35 | 20.06 | 3575.69 | 0
2664.612 | 7.66 | 54.572 | 20.89 | 6766.72 | 20.06 | 3560.59 | 0
2671.687 | 7.64 | 54.573 | 20.88 | 6770.63 | 20.05 | 3551.04 | 0
2678.276 | 7.69 | 54.573 | 20.88 | 6776.22 | 20.04 | 3539.83 | 0
2685.432 | 7.68 | 54.572 | 20.88 | 6794.16 | 20.03 | 3554.52 | 0
2692.117 | 7.7 | 54.572 | 20.88 | 6795.87 | 20.03 | 3549.28 | 0
2698.98 | 7.72 | 54.571 | 20.88 | 6785.72 | 20.02 | 3558.42 | 0
2705.687 | 7.73 | 54.571 | 20.88 | 6791.35 | 20.03 | 3573.72 | 0
2712.636 | 7.75 | 54.572 | 20.88 | 6796.78 | 20.02 | 3576.05 | 0
2719.413 | 7.78 | 54.572 | 20.88 | 6800.47 | 20.02 | 3570.13 | 0
2726.377 | 7.82 | 54.572 | 20.88 | 6804.97 | 20.02 | 3564.81 | 0
2733.15 | 7.82 | 54.571 | 20.87 | 6808.91 | 20.03 | 3557.68 | 0
2739.953 | 7.83 | 54.571 | 20.88 | 6814.15 | 20.03 | 3547.51 | 0
2746.85 | 7.82 | 54.57 | 20.87 | 6818.06 | 20.03 | 3548.13 | 0
2753.575 | 7.86 | 54.57 | 20.87 | 6822.84 | 20.03 | 3545.06 | 0
2760.512 | 7.86 | 54.569 | 20.87 | 6836.91 | 20.04 | 3552.26 | 0
2767.362 | 7.88 | 54.572 | 20.87 | 6838.88 | 20.04 | 3414.26 | 0
2774.133 | 7.91 | 54.568 | 20.88 | 6832.58 | 20.04 | 3543.42 | 0
2780.928 | 7.91 | 54.57 | 20.88 | 6836.7 | 20.05 | 3529.54 | 0
2787.99 | 7.96 | 54.568 | 20.87 | 6840.43 | 20.05 | 3520.39 | 0
2794.686 | 7.96 | 54.569 | 20.87 | 6844.4 | 20.06 | 3520.39 | 0
2801.539 | 8.02 | 54.568 | 20.87 | 6848.54 | 20.06 | 3523.54 | 0
2808.317 | 8.01 | 54.568 | 20.87 | 6853.97 | 20.07 | 3521.26 | 0
2815.298 | 8.01 | 54.567 | 20.87 | 6868.87 | 20.06 | 3525.49 | 0
2821.884 | 8.04 | 54.567 | 20.87 | 6858.3 | 20.05 | 3496.38 | 0
2828.936 | 8.06 | 54.566 | 20.87 | 6863.11 | 20.06 | 3558.81 | 1
2835.714 | 8.05 | 54.565 | 20.87 | 6864.02 | 20.06 | 3580.99 | 0
2842.665 | 8.1 | 54.564 | 20.87 | 6875.57 | 20.07 | 3579.06 | 0
2849.27 | 8.09 | 54.564 | 20.87 | 6881.06 | 20.07 | 3582.93 | 0
2856.444 |  | 54.563 | 20.87 | 6885.37 | 20.07 | 3580.28 | 0
2863.043 | 8.14 | 54.562 | 20.87 | 6883.69 | 20.06 | 3583.47 | 0
2870.154 | 8.12 | 54.562 | 20.86 | 6901.16 | 20.06 | 3569.68 | 0
2876.708 | 8.17 | 54.563 | 20.87 | 6892.56 | 20.05 | 3573.8 | 0
2883.764 | 8.19 | 54.561 | 20.87 | 6888.53 | 20.05 | 3555.74 | 0
2890.323 | 8.22 | 54.561 | 20.87 | 6891.45 | 20.05 | 3558.89 | 0
2897.384 | 8.21 | 54.561 | 20.87 | 6897.99 | 20.05 | 3558.92 | 0
2903.973 | 8.22 | 54.559 | 20.87 | 6902.86 | 20.04 | 3564.14 | 0
2910.57 | 8.28 | 54.558 | 20.87 | 6915.49 | 20.04 | 3586.6 | 0
2917.755 | 8.28 | 54.558 | 20.87 | 6917.24 | 20.05 | 3573.66 | 0
2924.775 | 8.29 | 54.557 | 20.87 | 6930.48 | 20.05 | 3595.55 | 0
2931.295 | 8.33 | 54.556 | 20.87 | 6920.97 | 20.05 | 3605.04 | 0
2937.674 | 8.31 | 54.556 | 20.87 | 6935.54 | 20.05 | 3613.84 | 0
2944.153 | 8.32 | 54.555 | 20.87 | 6941.55 | 20.05 | 3607.21 | 0
2950.668 | 8.34 | 54.554 | 20.86 | 6946.78 | 20.04 | 3603.67 | 0
2957.716 | 8.36 | 54.555 | 20.86 | 6947.85 | 20.04 | 3578.67 | 0
2964.186 | 8.37 | 54.552 | 20.87 | 6933.33 | 20.04 | 3575.84 | 0
2970.636 |  | 54.552 | 20.86 | 6952.54 | 20.05 | 3579.27 | 0
2977.058 | 8.41 | 54.552 | 20.86 | 6962.25 | 20.05 | 3567.53 | 0
2983.589 | 8.41 | 54.552 | 20.86 | 6943.95 | 20.05 | 3576.19 | 0
2989.962 | 8.45 | 54.551 | 20.87 | 6953.35 | 20.06 | 3583.19 | 0
2996.566 | 8.46 | 54.55 | 20.86 | 6959.57 | 20.06 | 3579.65 | 0
3003.533 | 8.47 | 54.549 | 20.87 | 6958.72 | 20.06 | 3569.2 | 0
3010.181 | 8.51 | 54.549 | 20.86 | 6971.96 | 20.07 | 3571.23 | 0
3017.341 | 8.51 | 54.547 | 20.86 | 6986.35 | 20.07 | 3586.13 | 0
3023.868 | 8.56 | 54.547 | 20.86 | 6984.8 | 20.07 | 3559.52 | 0
3030.838 | 8.56 | 54.545 | 20.86 | 6978.55 | 20.07 | 3555.89 | 0
3037.617 | 8.55 | 54.544 | 20.86 | 6983.67 | 20.08 | 3542.12 | 0
3044.494 | 8.56 | 54.544 | 20.87 | 6989.09 | 20.08 | 3531.99 | 0
3051.279 | 8.55 | 54.544 | 20.86 | 6994.08 | 20.08 | 3534.77 | 0
3058.323 | 8.6 | 54.542 | 20.86 | 6997.63 | 20.08 | 3526.57 | 0
3064.986 | 8.59 | 54.54 | 20.87 | 7002.06 | 20.08 | 3514.2 | 0
3071.877 | 8.65 | 54.541 | 20.86 | 7016.41 | 20.07 | 3494.85 | 0
3078.765 | 8.65 | 54.539 | 20.86 | 7007.2 | 20.08 | 3551 | 0
3086.013 | 8.65 | 54.539 | 20.86 | 7012.4 | 20.07 | 3552.49 | 0
3093.261 | 8.68 | 54.538 | 20.87 | 7021.97 | 20.07 | 3568.37 | 0
3100.341 | 8.7 | 54.537 | 20.86 | 7033.09 | 20.07 | 3525.63 | 0
3107.218 | 8.75 | 54.537 | 20.86 | 7037.44 | 20.07 | 3554.21 | 0
3114.084 | 8.75 | 54.537 | 20.86 | 7027.53 | 20.08 | 3581.58 | 0
3120.884 | 8.79 | 54.536 | 20.87 | 7032.11 | 20.09 | 3596.3 | 0
3127.743 | 8.79 | 54.535 | 20.86 | 7036.5 | 20.09 | 3598.59 | 0
3134.55 | 8.79 | 54.534 | 20.87 | 7041.03 | 20.1 | 3597.09 | 0
3141.493 | 8.83 | 54.534 | 20.87 | 7045.35 | 20.1 | 3589.05 | 0
3148.4 | 8.84 | 54.533 | 20.87 | 7049.7 | 20.11 | 3578.65 | 0
3155.529 | 8.88 | 54.53 | 20.86 | 7065.38 | 20.12 | 3593.83 | 0
3162.507 | 8.88 | 54.53 | 20.87 | 7067.22 | 20.12 | 3591.18 | 0
3169.255 | 8.88 | 54.529 | 20.86 | 7060.03 | 20.12 | 3592 | 0
3176.214 | 8.88 | 54.529 | 20.87 | 7066.05 | 20.13 | 3578.24 | 0
3182.831 | 8.88 | 54.528 | 20.87 | 7069.96 | 20.14 | 3565.15 | 0
3189.907 | 8.92 | 54.527 | 20.87 | 7084.95 | 20.14 | 3564.61 | 0
3196.515 | 8.91 | 54.528 | 20.87 | 7079.29 | 20.15 | 3554 | 0
3203.448 | 8.96 | 54.528 | 20.87 | 7077.69 | 20.15 | 3550.81 | 0
3210.068 | 8.96 | 54.525 | 20.87 | 7095.02 | 20.15 | 3575.11 | 0
3217.313 | 8.97 | 54.525 | 20.87 | 7084.88 | 20.16 | 3566.87 | 0
3224.552 | 9 | 54.52 | 20.87 | 7086.31 | 20.16 | 3572.21 | 0
3231.652 | 9.01 | 54.519 | 20.87 | 7093.21 | 20.16 | 3567.28 | 0
3238.209 | 9.06 | 54.519 | 20.87 | 7096.65 | 20.17 | 3563.08 | 1
3244.706 | 9.06 | 54.519 | 20.87 | 7112.03 | 20.18 | 3546.09 | 0
3251.808 | 9.06 | 54.519 | 20.87 | 7112.64 | 20.18 | 3546.16 | 0
3258.406 | 9.1 | 54.519 | 20.87 | 7122.12 | 20.18 | 3550.51 | 0
3265.549 | 9.11 | 54.517 | 20.87 | 7115.9 | 20.19 | 3562.44 | 0
3272.027 | 9.14 | 54.516 | 20.87 | 7128.58 | 20.19 | 3572.37 | 0
3278.549 | 9.14 | 54.515 | 20.88 | 7134.18 | 20.19 | 3568.87 | 0
3285.702 | 9.14 | 54.516 | 20.87 | 7140.38 | 20.2 | 3548.53 | 0
3292.182 | 9.18 | 54.513 | 20.87 | 7142.79 | 20.2 | 3538.33 | 0
3298.56 | 9.18 | 54.513 | 20.88 | 7123.64 | 20.2 | 3516.67 | 0
3305.06 | 9.18 | 54.512 | 20.87 | 7136.43 | 20.2 | 3529.55 | 0
3311.503 | 9.22 | 54.512 | 20.88 | 7130.45 | 20.2 | 3521.06 | 0
3317.912 | 9.23 | 54.51 | 20.87 | 7142.29 | 20.21 | 3531.23 | 0
3324.235 | 9.23 | 54.51 | 20.87 | 7136.91 | 20.21 | 3541.99 | 0
3330.7 | 9.22 | 54.51 | 20.87 | 7159.54 | 20.21 | 3570.34 | 0
3337.211 | 9.27 | 54.508 | 20.88 | 7155.55 | 20.22 | 3577.82 | 0
3343.579 | 9.27 | 54.507 | 20.87 | 7170.66 | 20.22 | 3588.78 | 0
3350.045 | 9.31 | 54.506 | 20.87 | 7174.9 | 20.22 | 3602.47 | 0
3356.566 | 9.31 | 54.504 | 20.87 | 7173.14 | 20.23 | 3594.59 | 0
3363.849 | 9.31 | 54.506 | 20.87 | 7179.73 | 20.23 | 3593.54 | 0
3370.888 | 9.37 | 54.503 | 20.87 | 7181.32 | 20.23 | 3577.69 | 0
3377.472 | 9.35 | 54.503 | 20.88 | 7188.97 | 20.23 | 3569.32 | 0
3384.66 | 9.39 | 54.504 | 20.88 | 7193.72 | 20.24 | 3526.44 | 0
3391.873 | 9.4 | 54.501 | 20.88 | 7182.98 | 20.23 | 3528.16 | 0
3398.401 | 9.4 | 54.501 | 20.88 | 7184.31 | 20.23 | 3511.62 | 0
3405.563 | 9.45 | 54.499 | 20.88 | 7195.14 | 20.24 | 3493.23 | 0
3412.631 | 9.44 | 54.496 | 20.88 | 7196.68 | 20.24 | 3515.88 | 0
3419.413 | 9.48 | 54.495 | 20.88 | 7213.47 | 20.24 | 3538.85 | 0
3426.484 | 9.48 | 54.495 | 20.89 | 7209.94 | 20.24 | 3547.1 | 0
3433.659 | 9.48 | 54.493 | 20.88 | 7220.8 | 20.25 | 3556.02 | 0
3440.426 | 9.53 | 54.492 | 20.88 | 7210.73 | 20.25 | 3564.57 | 0
3447.478 | 9.52 | 54.49 | 20.88 | 7215.95 | 20.25 | 3567.07 | 0
3454.551 | 9.52 | 54.49 | 20.89 | 7220.52 | 20.25 | 3575.07 | 0
3461.241 | 9.54 | 54.49 | 20.88 | 7225.26 | 20.25 | 3566.42 | 0
3468.203 | 9.56 | 54.488 | 20.88 | 7230.76 | 20.25 | 3553.68 | 0
3474.934 | 9.56 | 54.487 | 20.88 | 7245.14 | 20.25 | 3528.4 | 0
3481.87 | 9.61 | 54.487 | 20.89 | 7235.23 | 20.24 | 3540.28 | 0
3488.638 | 9.61 | 54.485 | 20.89 | 7239.61 | 20.25 | 3544.53 | 0
3495.523 | 9.66 | 54.485 | 20.89 | 7243.76 | 20.25 | 3544.82 | 0
3502.386 | 9.66 | 54.484 | 20.89 | 7246.72 | 20.24 | 3565.49 | 0
3509.139 | 9.66 | 54.485 | 20.89 | 7251.56 | 20.25 | 3569.54 | 0
3515.906 | 9.7 | 54.484 | 20.89 | 7257.45 | 20.25 | 3563.59 | 0
3522.806 | 9.69 | 54.483 | 20.89 | 7271.88 | 20.25 | 3558.77 | 0
3529.681 | 9.75 | 54.481 | 20.9 | 7263.1 | 20.25 | 3561.24 | 0
3536.5 | 9.74 | 54.482 | 20.9 | 7267.65 | 20.25 | 3554.27 | 0
3543.361 | 9.76 | 54.479 | 20.89 | 7271.37 | 20.25 | 3558.94 | 0
3550.126 | 9.79 | 54.478 | 20.9 | 7277.43 | 20.25 | 3548.71 | 0
3557.083 | 9.79 | 54.476 | 20.89 | 7290.58 | 20.25 | 3526.86 | 0
3563.923 | 9.84 | 54.475 | 20.9 | 7282.29 | 20.25 | 3575.03 | 0
3571.069 | 9.83 | 54.476 | 20.9 | 7287.26 | 20.25 | 3564.6 | 0
3578.011 | 9.84 | 54.474 | 20.9 | 7293.44 | 20.26 | 3554.81 | 0
3584.597 | 9.87 | 54.473 | 20.9 | 7305.97 | 20.25 | 3543.06 | 0
3591.794 | 9.87 | 54.471 | 20.9 | 7299.9 | 20.26 | 3546.22 | 0
3599.04 | 9.9 | 54.472 | 20.9 | 7299.09 | 20.26 | 3573.51 | 0
3606.199 | 9.91 | 54.469 | 20.9 | 7318.32 | 20.26 | 3597.54 | 0
3612.884 | 9.95 | 54.471 | 20.9 | 7311.24 | 20.26 | 3589.58 | 0
3619.838 | 9.95 | 54.47 | 20.9 | 7311.18 | 20.25 | 3595.92 | 0
3626.568 | 9.99 | 54.47 | 20.9 | 7324.22 | 20.26 | 3585.49 | 0
3633.759 | 9.99 | 54.47 | 20.9 | 7328.99 | 20.26 | 3589.65 | 0
3640.734 | 10.03 | 54.467 | 20.9 | 7333.35 | 20.26 | 3572.01 | 0
3647.415 | 10.02 | 54.467 | 20.9 | 7341.38 | 20.26 | 3582.73 | 0
3654.607 | 10.06 | 54.468 | 20.91 | 7339.01 | 20.26 | 3575.73 | 1

## 07.16.24_E17
Datapoints: | 4808 |  | Notes: | 350RPM. 50mM CaCl2 and 1mM LaCl3 feed. 20mM LaCl3 diafiltrate. Lag. Post processing: when looking at ICP results, there appears to be Na present.
[10 empty] | Vial Data | [7 empty] | ICP Salt 1 Calibration |  | ICP Salt 2 Calibration
Time (s) | Mass (g) | Pressure (psi) | Retentate Temp | Retentate Cond @ Temp (uS/cm) | Permeate Temp | Permeate Cond @ Temp (uS/cm) | Vial Swap |  |  |  | Conductivity @ Temp | Sample Volume (mL) | Nitric Acid Volume (mL) | ICP Salt 1 Corrected Intensity (cps) | ICP Salt 1 (mg/L) | ICP Salt 2 Corrected Intensity (cps) | ICP Salt 2 (mg/L) | Concentration | Intensity (cps) | Concentration | Intensity (cps)
0.256 | 0.01 | 11.893 | 21.25 | 8518.96 | 20.56 | 5.52 | 0 | Experiment Name: | LL_071624_NF270_MC4_E17_CaCl2_LaCl3.xlsx | Feed | 8470.8 | 0.1 | 5 | 834607.6 | 36.64589 | 748689 | 2.615379 | 0 | -80504.45 | 0 | -522.8447
7.35 | 0.03 | 11.893 | 21.25 | 8553.17 | 20.55 | 6.91 | 0 |  |  | Diafiltrate | 5307.9 | 0.1 | 5 | -30864.49 | -1.337992 | 15353481.0 | 54.28722 | 1 | 31596.45 | 1 | 301074.8
14.043 | 0.01 | 12.068 | 21.25 | 8553.93 | 20.55 | 6.63 | 0 | Initial Solution Weight: | 10 | Retentate | 10013.8 | 0.1 | 5 | 560621.1 | 24.62116 | 15360393.5 | 54.31168 | 2 | 39405.92 | 2 | 579609.2
21.011 | 0.02 | 12.115 | 21.25 | 8553.82 | 20.55 | 6.18 | 0 | Final Solution Weight: | 11.5831 | Final Tube |  | 0.1 | 5 | 132122.4 | 5.815184 | 2242032.2 | 7.898836 | 3 | 75093.31 | 3 | 875594.6
27.796 | 0.01 | 12.125 | 21.26 | 8553.46 | 20.56 | 6.26 | 0 |  |  | Vial 1 | 2095.2 | 0.1 | 5 | 118519.2 | 5.218168 | 80847.48 | 0.2525517 | 4 | 86900.33 | 4 | 1131995.5
34.558 | 0 | 12.126 | 21.26 | 8552.96 | 20.56 | 6.56 | 0 | Final Vial Weight: | 2.68 | Vial 2 | 2517.1 | 0.1 | 5 | 157298.5 | 6.920113 | 145155 | 0.4800722 | 5 | 105863.7 | 5 | 1412481.2
41.343 | 0 | 12.12 | 21.25 | 8552.46 | 20.55 | 6.32 | 0 | Final Vial w/ Solution: | 3.09 | Vial 3 | 2416.7 | 0.1 | 5 | 152216.3 | 6.697066 | 330315.6 | 1.135172 | 8 | 179665.3 | 8 | 2257847.3
48.22 | 0.06 | 31.33 | 21.26 | 8552.41 | 20.56 | 6.69 | 0 |  |  | Vial 4 | 2340.2 | 0.1 | 5 | 146796.6 | 6.459208 | 555120.6 | 1.930533 | 10 | 228004.9 | 10 | 2846084.0
54.999 | 0.02 | 47.358 | 21.23 | 8557.27 | 20.56 | 8.71 | 0 | ICP Calibration Points (#): | 10 | Vial 5 | 2336.8 | 0.1 | 5 | 147360.3 | 6.483945 | 820190.1 | 2.86835 | 15 | 341334.2 | 15 | 4240317.7
62.089 | 0.01 | 47.577 | 21.23 | 8558.88 | 20.56 | 11.86 | 0 | Number of Salts: | 2 | Vial 6 | 2251.2 | 0.1 | 5 | 145096.2 | 6.384579 | 1086512.3 | 3.8106 | 20 | 457752.5 | 20 | 5669510.8
68.765 | 0.02 | 47.726 | 21.22 | 8561.39 | 20.56 | 11.4 | 0 | Salt 1: | CaCl2 | Vial 7 | 2284.6 | 0.1 | 5 | 143772.2 | 6.326472 | 1333623.5 | 4.684881
75.713 | 0.02 | 47.818 | 21.22 | 8563.36 | 20.57 | 14.14 | 0 | Salt 2: | LaCl3 | Vial 8 | 2321.2 | 0.1 | 5 | 142194 | 6.257206 | 1592994.8 | 5.602538
82.417 | 0.01 | 47.88 | 21.21 | 8565.88 | 20.57 | 26.41 | 0 |  |  | Vial 9 | 2345.9 | 0.1 | 5 | 137844.2 | 6.066302 | 1864576.8 | 6.563397
89.369 | 0.01 | 47.922 | 21.21 | 8568.71 | 20.57 | 39.37 | 0 |  |  | Vial 10 | 2366.1 | 0.1 | 5 | 134428.5 | 5.916394 | 2053525.5 | 7.231898
96.049 | 0.02 | 47.953 | 21.21 | 8571.01 | 20.58 | 53.98 | 0
103.124 | 0.02 | 47.975 | 21.22 | 8574.02 | 20.58 | 82.48 | 0
109.716 | 0.02 | 47.99 | 21.21 | 8576.67 | 20.58 | 89.18 | 0
116.292 | 0.01 | 48.002 | 21.21 | 8579.42 | 20.58 | 119.69 | 0
123.259 | 0.01 | 48.009 | 21.21 | 8582.38 | 20.58 | 134.92 | 0
129.85 | 0.01 | 48.012 | 21.21 | 8584.48 | 20.58 | 145.19 | 0
136.23 | 0.02 | 48.016 | 21.21 | 8586.92 | 20.58 | 237.61 | 0
142.821 | 0.02 | 48.018 | 21.2 | 8589.84 | 20.59 | 233.2 | 0
149.881 | 0.02 | 48.019 | 21.2 | 8592.55 | 20.59 | 226.15 | 0
156.38 | 0.02 | 48.019 | 21.2 | 8594.84 | 20.59 | 251.6 | 0
162.777 | 0.02 | 48.02 | 21.2 | 8597.66 | 20.59 | 246.21 | 0
169.252 | 0.01 | 48.02 | 21.2 | 8599.85 | 20.6 | 259.69 | 0
175.741 | 0.01 | 48.018 | 21.2 | 8600.91 | 20.6 | 291.23 | 0
182.137 | 0.01 | 48.015 | 21.2 | 8603.93 | 20.6 | 348.18 | 0
188.52 | 0.01 | 48.012 | 21.19 | 8606.42 | 20.6 | 371.21 | 0
194.918 | 0.01 | 48.009 | 21.2 | 8608.8 | 20.6 | 410.13 | 0
201.326 | 0.01 | 48.006 | 21.19 | 8611.11 | 20.6 | 447.98 | 0
207.993 | 0.01 | 48.001 | 21.19 | 8614.95 | 20.6 | 485.16 | 0
215.055 | 0.01 | 47.997 | 21.19 | 8615.43 | 20.6 | 510.91 | 0
221.534 | 0.01 | 47.994 | 21.19 | 8617.94 | 20.6 | 549.54 | 0
227.944 | 0.01 | 47.989 | 21.19 | 8620.74 | 20.6 | 586.44 | 0
234.43 | 0.01 | 47.985 | 21.19 | 8623.39 | 20.58 | 621.24 | 0
240.895 | 0.01 | 47.98 | 21.19 | 8625.99 | 20.58 | 657.28 | 0
247.972 | 0.01 | 47.975 | 21.19 | 8628.61 | 20.58 | 687.52 | 0
254.46 | 0.01 | 47.97 | 21.19 | 8631.31 | 20.58 | 717.88 | 0
261.053 | 0.01 | 47.965 | 21.19 | 8633.88 | 20.59 | 753.95 | 0
267.937 | 0.01 | 47.96 | 21.18 | 8636.81 | 20.59 | 783.52 | 0
274.71 | 0.01 | 47.953 | 21.19 | 8639.42 | 20.59 | 816.9 | 0
281.684 | 0.01 | 47.95 | 21.19 | 8642.43 | 20.59 | 847.36 | 0
288.362 | 0.01 | 47.94 | 21.18 | 8644.92 | 20.59 | 879.04 | 0
295.463 | 0 | 47.934 | 21.18 | 8648.1 | 20.59 | 907.97 | 0
302.128 | 0 | 47.927 | 21.19 | 8650.82 | 20.6 | 939.99 | 0
308.994 | 0.01 | 47.923 | 21.18 | 8653.74 | 20.6 | 968.21 | 0
315.778 | 0.01 | 47.915 | 21.18 | 8656.55 | 20.61 | 998.98 | 0
322.732 | 0.01 | 47.909 | 21.19 | 8659.45 | 20.61 | 1025.99 | 0
329.444 | 0.01 | 47.905 | 21.18 | 8661.97 | 20.6 | 1054.26 | 0
336.399 | 0.01 | 47.899 | 21.19 | 8665.31 | 20.6 | 1076.82 | 0
343.153 | 0.01 | 47.894 | 21.19 | 8667.88 | 20.61 | 1099.6 | 0
350.148 | 0.01 | 47.887 | 21.22 | 8671.35 | 20.61 | 1121.08 | 0
356.828 | 0 | 47.881 | 21.25 | 8673.46 | 20.61 | 1146.41 | 0
363.698 | 0 | 47.876 | 21.25 | 8676.69 | 20.61 | 1166.19 | 0
370.571 | 0.01 | 47.869 | 21.25 | 8679.54 | 20.62 | 1191 | 0
377.361 | 0.02 | 47.861 | 21.25 | 8683.06 | 20.61 | 1211.74 | 0
384.117 | 0.01 | 47.856 | 21.25 | 8685.8 | 20.62 | 1233.47 | 0
391.013 | 0.01 | 47.85 | 21.25 | 8689.13 | 20.61 | 1257.79 | 0
397.883 | 0.01 | 47.844 | 21.25 | 8692.02 | 20.62 | 1277.88 | 0
404.751 | 0.01 | 47.837 | 21.25 | 8695.13 | 20.62 | 1300.21 | 0
411.538 | 0.01 | 47.83 | 21.25 | 8697.86 | 20.61 | 1324.54 | 0
418.291 | 0.01 | 47.824 | 21.25 | 8700.99 | 20.61 | 1343.19 | 0
425.39 | 0.01 | 47.818 | 21.24 | 8703.89 | 20.61 | 1368.13 | 0
432.16 | 0.01 | 47.812 | 21.25 | 8706.98 | 20.61 | 1390.78 | 0
439.219 | 0.01 | 47.806 | 21.24 | 8709.52 | 20.62 | 1410.35 | 0
446.195 | 0.01 | 47.799 | 21.24 | 8712.56 | 20.62 | 1430.36 | 0
452.885 | 0.01 | 47.791 | 21.24 | 8715.73 | 20.62 | 1449.61 | 0
459.955 | 0.01 | 47.787 | 21.25 | 8717.83 | 20.62 | 1466.22 | 0
466.563 | 0.01 | 47.78 | 21.24 | 8721.06 | 20.62 | 1486.02 | 0
473.703 | 0 | 47.773 | 21.25 | 8723.52 | 20.62 | 1504.54 | 0
480.288 | 0 | 47.766 | 21.24 | 8726.8 | 20.63 | 1520.91 | 0
487.352 | 0.01 | 47.762 | 21.24 | 8729.65 | 20.62 | 1540.04 | 0
493.838 | 0.01 | 47.756 | 21.24 | 8731.59 | 20.62 | 1555.32 | 0
500.325 | 0.01 | 47.749 | 21.24 | 8736.13 | 20.63 | 1570.83 | 0
506.731 | 0.01 | 47.743 | 21.24 | 8739.24 | 20.63 | 1587.22 | 0
513.191 | 0.01 | 47.739 | 21.24 | 8739.18 | 20.63 | 1600.66 | 0
519.684 | 0.02 | 47.733 | 21.25 | 8742.89 | 20.63 | 1618.21 | 0
525.988 | 0.01 | 47.727 | 21.24 | 8744.46 | 20.63 | 1629.25 | 0
532.489 | 0 | 47.721 | 21.24 | 8750.26 | 20.63 | 1650.9 | 0
538.994 | 0.01 | 47.715 | 21.24 | 8751.38 | 20.63 | 1665.49 | 0
545.36 | 0.01 | 47.71 | 21.23 | 8752.61 | 20.63 | 1678.65 | 0
551.746 | 0.01 | 47.705 | 21.23 | 8756.44 | 20.63 | 1694.79 | 0
558.216 | 0.01 | 47.7 | 21.24 | 8760.78 | 20.63 | 1710.69 | 0
564.619 | 0.01 | 47.695 | 21.24 | 8761.05 | 20.63 | 1720.38 | 0
571.117 | 0 | 47.688 | 21.24 | 8763.51 | 20.63 | 1732.76 | 0
577.616 | 0.01 | 47.681 | 21.24 | 8765.61 | 20.63 | 1754.47 | 0
584.777 | 0.01 | 47.676 | 21.24 | 8770.35 | 20.63 | 1770.15 | 0
591.276 | 0.01 | 47.67 | 21.24 | 8771.19 | 20.63 | 1781.12 | 0
598.43 | 0.01 | 47.667 | 21.24 | 8774.77 | 20.63 | 1792.82 | 0
604.816 | 0.01 | 47.664 | 21.24 | 8779.4 | 20.63 | 1807.64 | 0
611.296 | 0.01 | 47.657 | 21.23 | 8782.47 | 20.63 | 1811.05 | 0
617.79 | 0.01 | 47.652 | 21.23 | 8784.69 | 20.63 | 1803.57 | 0
624.862 | 0.01 | 47.646 | 21.23 | 8788.26 | 20.63 | 1818.51 | 0
631.638 | 0.01 | 47.638 | 21.23 | 8789.05 | 20.62 | 1809.66 | 0
638.525 | 0.02 | 47.633 | 21.23 | 8779.65 | 20.63 | 1820.76 | 0
645.196 | 0.01 | 47.627 | 21.24 | 8785.29 | 20.63 | 1838.32 | 0
652.163 | 0.01 | 47.622 | 21.24 | 8786.88 | 20.63 | 1849.51 | 0
658.853 | 0.01 | 47.618 | 21.24 | 8789.78 | 20.63 | 1860.57 | 0
665.843 | 0 | 47.613 | 21.24 | 8793.23 | 20.63 | 1874.28 | 0
672.593 | 0 | 47.608 | 21.23 | 8795.89 | 20.63 | 1885.76 | 0
679.549 | 0.01 | 47.602 | 21.23 | 8799.31 | 20.63 | 1897.65 | 0
686.361 | 0 | 47.597 | 21.23 | 8802.45 | 20.63 | 1907.05 | 0
693.144 | 0.01 | 47.593 | 21.24 | 8805.06 | 20.63 | 1914.3 | 0
700.027 | 0.01 | 47.588 | 21.23 | 8807.57 | 20.64 | 1920.99 | 0
706.798 | 0.01 | 47.584 | 21.23 | 8810.8 | 20.64 | 1932.79 | 0
713.784 | 0.01 | 47.577 | 21.23 | 8814.01 | 20.64 | 1943.29 | 0
720.54 | 0.01 | 47.574 | 21.23 | 8820.74 | 20.64 | 1955.17 | 0
727.525 | 0.01 | 47.569 | 21.23 | 8827.02 | 20.64 | 1972.52 | 0
734.099 | 0.01 | 47.565 | 21.23 | 8832.47 | 20.64 | 1982.37 | 0
741.154 | 0.01 | 47.56 | 21.23 | 8835.03 | 20.64 | 1982.28 | 0
747.748 | 0.01 | 47.557 | 21.23 | 8837.42 | 20.64 | 1982.86 | 0
754.812 | 0.01 | 47.552 | 21.23 | 8829.71 | 20.64 | 1985.87 | 0
761.498 | 0.01 | 47.548 | 21.24 | 8832.65 | 20.65 | 1993.02 | 0
768.394 | 0.01 | 47.542 | 21.23 | 8835.41 | 20.64 | 2006.74 | 0
775.243 | 0.01 | 47.538 | 21.23 | 8835.71 | 20.64 | 2011.5 | 0
782.121 | 0.01 | 47.535 | 21.23 | 8838.69 | 20.64 | 2018.65 | 0
788.801 | 0.01 | 47.53 | 21.23 | 8841.26 | 20.65 | 2026.15 | 0
795.88 | 0.01 | 47.526 | 21.23 | 8849.12 | 20.65 | 2039.35 | 0
802.467 | 0.01 | 47.523 | 21.23 | 8861.09 | 20.65 | 2057.83 | 0
809.615 | 0.01 | 47.519 | 21.23 | 8863.53 | 20.65 | 2039.17 | 0
816.219 | 0 | 47.515 | 21.23 | 8866.4 | 20.65 | 2036.94 | 0
823.265 | 0.01 | 47.512 | 21.23 | 8868.66 | 20.65 | 2059.1 | 0
829.807 | 0 | 47.508 | 21.23 | 8870.42 | 20.65 | 2059.37 | 0
836.141 | 0 | 47.505 | 21.23 | 8871.14 | 20.65 | 2039.54 | 0
842.647 | 0 | 47.502 | 21.23 | 8874.48 | 20.65 | 2039.74 | 0
849.049 | 0 | 47.499 | 21.23 | 8878.8 | 20.65 | 2058.39 | 0
855.543 | 0.01 | 47.495 | 21.24 | 8868.52 | 20.66 | 2071.75 | 0
861.9 | 0.01 | 47.491 | 21.24 | 8870.03 | 20.65 | 2080.95 | 0
868.406 | 0.01 | 47.488 | 21.24 | 8884.21 | 20.65 | 2104.18 | 0
874.807 | 0 | 47.486 | 21.24 | 8887.42 | 20.65 | 2111.87 | 0
881.187 | 0.01 | 47.482 | 21.24 | 8886.74 | 20.65 | 2114.63 | 0
887.776 | 0 | 47.479 | 21.24 | 8885.75 | 20.65 | 2115.63 | 0
894.078 | 0.01 | 47.476 | 21.24 | 8893.78 | 20.65 | 2131.69 | 0
900.561 | 0 | 47.473 | 21.24 | 8881.18 | 20.65 | 2121.01 | 0
907.036 | 0.01 | 47.472 | 21.24 | 8885.23 | 20.64 | 2128.41 | 0
913.53 | 0.01 | 47.469 | 21.24 | 8895.99 | 20.63 | 2144.74 | 0
920.604 | 0 | 47.465 | 21.24 | 8890.95 | 20.63 | 2141.31 | 0
927.184 | 0 | 47.462 | 21.24 | 8905.96 | 20.63 | 2156.22 | 0
934.266 | 0.01 | 47.461 | 21.24 | 8907.14 | 20.64 | 2160.8 | 0
940.752 | 0 | 47.459 | 21.24 | 8902.86 | 20.63 | 2161.11 | 0
947.223 | 0.01 | 47.455 | 21.24 | 8907.78 | 20.63 | 2167.52 | 0
953.623 | 0.01 | 47.454 | 21.24 | 8916.31 | 20.62 | 2180.09 | 0
960.215 | 0.01 | 47.452 | 21.24 | 8918.69 | 20.63 | 2179.73 | 0
967.177 | 0.01 | 47.45 | 21.24 | 8921.77 | 20.63 | 2191.07 | 0
973.864 | 0.01 | 47.448 | 21.24 | 8930.29 | 20.63 | 2203.39 | 0
980.927 | 0 | 47.448 | 21.24 | 8934.19 | 20.63 | 2191.76 | 0
987.512 | 0 | 47.445 | 21.23 | 8937.13 | 20.63 | 2194.3 | 0
994.493 | 0.04 | 47.444 | 21.24 | 8928.8 | 20.62 | 2201.07 | 0
1001.276 | 0 | 47.441 | 21.24 | 8929.45 | 20.6 | 2206.11 | 0
1008.133 | 0.01 | 47.44 | 21.24 | 8933.03 | 20.59 | 2209.05 | 0
1014.908 | 0.01 | 47.438 | 21.24 | 8936.47 | 20.58 | 2214.34 | 0
1021.884 | 0.01 | 47.437 | 21.24 | 8939.87 | 20.59 | 2219.2 | 0
1028.769 | 0.01 | 47.436 | 21.24 | 8946.61 | 20.58 | 2228.11 | 0
1035.524 | 0.01 | 47.432 | 21.23 | 8956.62 | 20.59 | 2242.16 | 0
1042.318 | 0.01 | 47.432 | 21.23 | 8959.5 | 20.59 | 2226.31 | 0
1049.187 | 0.01 | 47.431 | 21.23 | 8961.09 | 20.58 | 2220.86 | 0
1055.874 | -0.01 | 47.431 | 21.24 | 8962.52 | 20.57 | 2238.85 | 0
1062.96 | 0 | 47.429 | 21.24 | 8965.91 | 20.57 | 2231.65 | 0
1069.728 | 0 | 47.428 | 21.23 | 8969.27 | 20.57 | 2235.22 | 0
1076.613 | 0 | 47.428 | 21.24 | 8959.28 | 20.57 | 2255.89 | 0
1083.4 | 0 | 47.425 | 21.24 | 8962.83 | 20.55 | 2268.44 | 0
1090.2 | 0 | 47.427 | 21.24 | 8966.8 | 20.55 | 2273.59 | 0
1097.151 | 0 | 47.425 | 21.24 | 8969.67 | 20.55 | 2279.53 | 0
1103.814 | 0.01 | 47.424 | 21.24 | 8973.06 | 20.56 | 2282.52 | 0
1110.786 | 0.01 | 47.424 | 21.24 | 8975.35 | 20.56 | 2284.67 | 0
1117.575 | 0 | 47.425 | 21.24 | 8979.17 | 20.56 | 2290.04 | 0
1124.437 | 0 | 47.423 | 21.24 | 8983.67 | 20.56 | 2294.19 | 0
1131.13 | -0.02 | 47.424 | 21.23 | 8996.17 | 20.56 | 2307.26 | 0
1138.2 | 0 | 47.424 | 21.23 | 8998.75 | 20.55 | 2295.93 | 0
1144.871 | 0 | 47.422 | 21.23 | 9000.6 | 20.54 | 2289.39 | 0
1151.75 | 0 | 47.421 | 21.24 | 9003.13 | 20.55 | 2309.09 | 0
1158.52 | 0.01 | 47.421 | 21.23 | 9005.9 | 20.55 | 2304.68 | 0
1165.601 | -0.01 | 47.421 | 21.25 | 8991.68 | 20.55 | 2301.23 | 0
1172.284 | -0.01 | 47.421 | 21.24 | 8995.57 | 20.54 | 2304.45 | 0
1179.142 | 0 | 47.42 | 21.24 | 9004.95 | 20.54 | 2318.69 | 0
1185.833 | 0 | 47.42 | 21.25 | 9011.41 | 20.54 | 2317.84 | 0
1193.004 | 0 | 47.42 | 21.24 | 9014.92 | 20.54 | 2329.27 | 0
1199.506 | 0 | 47.421 | 21.24 | 9018.12 | 20.54 | 2333.89 | 0
1205.972 | 0 | 47.42 | 21.24 | 9008 | 20.54 | 2322.73 | 0
1213.048 | 0 | 47.419 | 21.24 | 9025.38 | 20.54 | 2340.73 | 0
1219.52 | -0.01 | 47.419 | 21.24 | 9015.79 | 20.55 | 2329.59 | 0
1226.112 | 0.01 | 47.42 | 21.24 | 9026.94 | 20.55 | 2337.12 | 0
1233.185 | 0 | 47.42 | 21.24 | 9038.44 | 20.55 | 2355.7 | 0
1239.762 | 0.01 | 47.419 | 21.24 | 9040.45 | 20.54 | 2355.54 | 0
1246.253 | -0.01 | 47.42 | 21.24 | 9043.15 | 20.54 | 2353.11 | 0
1253.435 | 0 | 47.42 | 21.24 | 9045.57 | 20.53 | 2348.4 | 0
1259.828 | 0 | 47.42 | 21.24 | 9047.77 | 20.54 | 2345.14 | 0
1266.298 | 0 | 47.421 | 21.24 | 9049.84 | 20.53 | 2340.24 | 0
1272.695 | 0 | 47.42 | 21.24 | 9052.53 | 20.54 | 2333.55 | 0
1279.163 | -0.01 | 47.42 | 21.24 | 9054.87 | 20.53 | 2330.73 | 0
1285.657 | 0 | 47.419 | 21.24 | 9057.12 | 20.53 | 2347.15 | 0
1292.747 | 0.01 | 47.42 | 21.24 | 9060.01 | 20.53 | 2354.5 | 0
1299.235 | -0.01 | 47.423 | 21.25 | 9043.7 | 20.53 | 2345.04 | 0
1305.724 | -0.01 | 47.421 | 21.25 | 9047.44 | 20.52 | 2354.67 | 0
1312.772 | 0 | 47.423 | 21.25 | 9059.37 | 20.53 | 2368.07 | 0
1319.373 | 0 | 47.423 | 21.25 | 9061.31 | 20.52 | 2371.61 | 0
1326.45 | -0.01 | 47.422 | 21.25 | 9066.57 | 20.52 | 2382.31 | 0
1333.14 | -0.01 | 47.425 | 21.25 | 9064.2 | 20.52 | 2384.13 | 0
1340.12 | -0.04 | 47.424 | 21.25 | 9070.22 | 20.52 | 2389.75 | 0
1346.875 | 0.01 | 47.426 | 21.25 | 9071.82 | 20.52 | 2394.06 | 0
1353.735 | 0 | 47.425 | 21.25 | 9075.51 | 20.52 | 2398.12 | 0
1360.515 | 0.01 | 47.425 | 21.25 | 9076.24 | 20.52 | 2401.68 | 0
1367.485 | 0 | 47.425 | 21.25 | 9081.15 | 20.51 | 2405.59 | 0
1374.269 | -0.01 | 47.425 | 21.25 | 9083.72 | 20.51 | 2408.93 | 0
1381.046 | -0.01 | 47.426 | 21.25 | 9086.56 | 20.52 | 2411.74 | 0
1387.82 | 0 | 47.425 | 21.25 | 9089.08 | 20.51 | 2415.01 | 0
1394.882 | 0 | 47.426 | 21.24 | 9092.2 | 20.52 | 2417.42 | 0
1401.475 | 0.05 | 47.425 | 21.25 | 9095.81 | 20.52 | 2423.52 | 0
1408.45 | 0.04 | 47.425 | 21.24 | 9108.63 | 20.52 | 2431.65 | 0
1415.312 | 0.05 | 47.426 | 21.24 | 9111.52 | 20.52 | 2437.53 | 0
1422.17 | 0.04 | 47.426 | 21.24 | 9113.76 | 20.52 | 2426.43 | 0
1428.974 | 0.04 | 47.427 | 21.24 | 9116.47 | 20.52 | 2435.68 | 0
1435.638 | 0.04 | 47.427 | 21.24 | 9118.55 | 20.52 | 2409.42 | 0
1442.612 | 0.03 | 47.427 | 21.25 | 9109.78 | 20.52 | 2436.07 | 0
1449.491 | 0.08 | 47.428 | 21.25 | 9113.41 | 20.52 | 2439.52 | 0
1456.369 | 0.09 | 47.428 | 21.25 | 9116.2 | 20.51 | 2442.67 | 0
1463.129 | 0.09 | 47.429 | 21.25 | 9119.51 | 20.51 | 2445.22 | 0
1470.032 | 0.09 | 47.427 | 21.25 | 9122.14 | 20.51 | 2446.85 | 0
1476.812 | 0.08 | 47.425 | 21.25 | 9125.61 | 20.5 | 2448.21 | 0
1483.837 | 0.09 | 47.426 | 21.24 | 9136.85 | 20.49 | 2458.81 | 0
1490.465 | 0.08 | 47.426 | 21.24 | 9142.19 | 20.49 | 2469.7 | 0
1497.458 | 0.09 | 47.426 | 21.24 | 9143.82 | 20.5 | 2464.74 | 0
1504.11 | 0.14 | 47.427 | 21.24 | 9147 | 20.49 | 2467.9 | 0
1511.064 | 0.14 | 47.43 | 21.24 | 9148.92 | 20.5 | 2464.02 | 0
1517.635 | 0.15 | 47.43 | 21.25 | 9138.54 | 20.5 | 2458.61 | 0
1524.06 | 0.14 | 47.424 | 21.24 | 9137.67 | 20.5 | 2463.69 | 0
1530.715 | 0.14 | 47.427 | 21.24 | 9131.09 | 20.5 | 2467.67 | 0
1537.614 | 0.14 | 47.429 | 21.24 | 9130.86 | 20.5 | 2468 | 0
1544.307 | 0.14 | 47.428 | 21.24 | 9139.33 | 20.51 | 2467.61 | 0
1551.351 | 0.15 | 47.43 | 21.24 | 9134.4 | 20.51 | 2473.35 | 0
1557.936 | 0.19 | 47.431 | 21.24 | 9146.31 | 20.51 | 2475.6 | 0
1565.097 | 0.19 | 47.429 | 21.24 | 9148.75 | 20.51 | 2485.62 | 0
1571.702 | 0.19 | 47.428 | 21.24 | 9152.78 | 20.51 | 2488.36 | 0
1578.738 | 0.19 | 47.43 | 21.24 | 9160.73 | 20.51 | 2499.16 | 0
1585.364 | 0.18 | 47.427 | 21.23 | 9149.79 | 20.52 | 2496.73 | 0
1592.407 | 0.18 | 47.429 | 21.23 | 9145.51 | 20.52 | 2491.71 | 0
1598.887 | 0.17 | 47.43 | 21.24 | 9147.39 | 20.52 | 2488.59 | 0
1605.365 | 0.22 | 47.429 | 21.24 | 9149.59 | 20.5 | 2487.45 | 0
1611.798 | 0.22 | 47.43 | 21.24 | 9151.78 | 20.5 | 2483.06 | 0
1618.172 | 0.23 | 47.431 | 21.24 | 9154.09 | 20.49 | 2473.92 | 0
1624.655 | 0.24 | 47.43 | 21.24 | 9156.16 | 20.49 | 2464.25 | 0
1631.131 | 0.23 | 47.43 | 21.24 | 9159.87 | 20.49 | 2482.02 | 0
1637.633 | 0.23 | 47.432 | 21.24 | 9162.39 | 20.49 | 2470.39 | 0
1644.784 | 0.22 | 47.414 | 21.25 | 9149.83 | 20.47 | 2497.48 | 0
1651.306 | 0.23 | 47.43 | 21.25 | 9142.63 | 20.47 | 2504.65 | 0
1658.371 | 0.27 | 47.431 | 21.24 | 9134.15 | 20.45 | 2498.39 | 0
1664.932 | 0.27 | 47.43 | 21.25 | 9144.64 | 20.44 | 2509.35 | 0
1671.381 | 0.27 | 47.432 | 21.24 | 9147.28 | 20.43 | 2518.07 | 0
1678.465 | 0.28 | 47.43 | 21.24 | 9143.7 | 20.42 | 2513.08 | 0
1685.102 | 0.28 | 47.433 | 21.24 | 9150.43 | 20.42 | 2517.41 | 0
1692.142 | 0.28 | 47.432 | 21.24 | 9151.61 | 20.42 | 2516.75 | 0
1698.825 | 0.27 | 47.433 | 21.24 | 9156.32 | 20.42 | 2523.91 | 0
1705.787 | 0.28 | 47.416 | 21.23 | 9149.14 | 20.42 | 2521.06 | 0
1712.47 | 0.27 | 47.431 | 21.24 | 9141.47 | 20.43 | 2525.7 | 0
1719.569 | 0.31 | 47.43 | 21.24 | 9146.47 | 20.42 | 2526.97 | 0
1726.025 | 0.32 | 47.432 | 21.24 | 9148.22 | 20.42 | 2527.56 | 0
1733.198 | 0.33 | 47.433 | 21.24 | 9151.22 | 20.42 | 2527.16 | 0
1739.88 | 0.35 | 47.433 | 21.23 | 9153.22 | 20.4 | 2526.96 | 0
1746.732 | 0.33 | 47.433 | 21.24 | 9157.3 | 20.39 | 2527.15 | 0
1753.532 | 0.33 | 47.434 | 21.23 | 9166.52 | 20.37 | 2536.01 | 0
1760.395 | 0.32 | 47.433 | 21.23 | 9171.78 | 20.37 | 2545.06 | 0
1767.189 | 0.32 | 47.42 | 21.22 | 9171.57 | 20.37 | 2543.28 | 0
1774.153 | 0.38 | 47.432 | 21.23 | 9158.33 | 20.37 | 2541.5 | 0
1780.929 | 0.38 | 47.433 | 21.23 | 9155.31 | 20.35 | 2528.61 | 0
1787.903 | 0.37 | 47.434 | 21.24 | 9150.67 | 20.36 | 2535.68 | 0
1794.59 | 0.35 | 47.434 | 21.24 | 9153.66 | 20.36 | 2537.74 | 0
1801.47 | 0.37 | 47.435 | 21.23 | 9157.04 | 20.35 | 2539.34 | 0
1808.333 | 0.37 | 47.436 | 21.23 | 9159.75 | 20.36 | 2538.43 | 0
1815.109 | 0.37 | 47.435 | 21.23 | 9163.64 | 20.36 | 2539.26 | 0
1822.07 | 0.4 | 47.436 | 21.23 | 9174.81 | 20.36 | 2547.7 | 0
1828.662 | 0.41 | 47.444 | 21.22 | 9176.9 | 20.37 | 2554.96 | 0
1835.647 | 0.41 | 47.436 | 21.23 | 9163.1 | 20.37 | 2541.69 | 0
1842.424 | 0.4 | 47.436 | 21.22 | 9165.24 | 20.37 | 2549.11 | 0
1849.483 | 0.4 | 47.437 | 21.23 | 9155.92 | 20.37 | 2545.6 | 0
1856.085 | 0.4 | 47.437 | 21.24 | 9157.57 | 20.37 | 2542.53 | 0
1863.222 | 0.4 | 47.436 | 21.24 | 9163.8 | 20.36 | 2546.85 | 0
1869.625 | 0.41 | 47.438 | 21.23 | 9164.28 | 20.35 | 2545.92 | 0
1876.212 | 0.4 | 47.436 | 21.23 | 9164.63 | 20.35 | 2543.15 | 0
1883.152 | 0.4 | 47.437 | 21.23 | 9174.4 | 20.35 | 2545.64 | 0
1889.863 | 0.43 | 47.445 | 21.22 | 9183.6 | 20.35 | 2554.36 | 0
1897.038 | 0.43 | 47.435 | 21.22 | 9169.13 | 20.35 | 2552.85 | 0
1903.512 | 0.43 | 47.436 | 21.23 | 9169.69 | 20.35 | 2539.39 | 0
1910.015 | 0.42 | 47.437 | 21.23 | 9172.61 | 20.35 | 2530.44 | 0
1917.088 | 0.43 | 47.436 | 21.23 | 9173.68 | 20.35 | 2555.48 | 0
1923.582 | 0.44 | 47.437 | 21.23 | 9177.05 | 20.34 | 2554.29 | 0
1929.96 | 0.43 | 47.436 | 21.23 | 9162.38 | 20.34 | 2543.31 | 0
1936.423 | 0.43 | 47.437 | 21.24 | 9165.95 | 20.34 | 2542.84 | 0
1942.946 | 0.43 | 47.436 | 21.24 | 9173.24 | 20.34 | 2549.51 | 0
1949.326 | 0.44 | 47.437 | 21.24 | 9175.73 | 20.35 | 2546.58 | 0
1955.824 | 0.47 | 47.445 | 21.23 | 9173.21 | 20.35 | 2548.22 | 0
1962.217 | 0.46 | 47.436 | 21.23 | 9167.71 | 20.35 | 2556.04 | 0
1968.676 | 0.48 | 47.436 | 21.22 | 9175.99 | 20.34 | 2565.66 | 0
1975.086 | 0.48 | 47.435 | 21.23 | 9179.61 | 20.34 | 2558.13 | 0
1981.574 | 0.48 | 47.436 | 21.23 | 9173.18 | 20.34 | 2546.77 | 0
1987.966 | 0.47 | 47.436 | 21.23 | 9178.51 | 20.34 | 2564.49 | 0
1994.452 | 0.47 | 47.435 | 21.23 | 9179.04 | 20.35 | 2556.34 | 0
2001.513 | 0.48 | 47.438 | 21.23 | 9176.53 | 20.35 | 2559.18 | 0
2008.121 | 0.52 | 47.437 | 21.23 | 9185.11 | 20.35 | 2564.4 | 0
2015.176 | 0.53 | 47.437 | 21.23 | 9194.2 | 20.34 | 2568.95 | 0
2021.75 | 0.52 | 47.43 | 21.22 | 9187.14 | 20.34 | 2571.57 | 0
2028.263 | 0.52 | 47.437 | 21.22 | 9180.53 | 20.34 | 2570.18 | 0
2035.399 | 0.53 | 47.439 | 21.23 | 9183.48 | 20.32 | 2569.42 | 0
2041.963 | 0.53 | 47.437 | 21.23 | 9184.66 | 20.3 | 2537.39 | 0
2048.995 | 0.59 | 47.436 | 21.23 | 9174.67 | 20.3 | 2559.03 | 0
2055.623 | 0.58 | 47.437 | 21.23 | 9179.33 | 20.29 | 2560.79 | 0
2062.659 | 0.57 | 47.436 | 21.23 | 9184.11 | 20.28 | 2561.29 | 0
2069.427 | 0.56 | 47.438 | 21.23 | 9184.92 | 20.28 | 2557.46 | 0
2076.269 | 0.55 | 47.437 | 21.22 | 9190.02 | 20.29 | 2557.93 | 0
2082.97 | 0.56 | 47.444 | 21.22 | 9200.7 | 20.29 | 2563.73 | 0
2089.932 | 0.55 | 47.435 | 21.21 | 9186.49 | 20.29 | 2562.76 | 0
2096.692 | 0.58 | 47.437 | 21.22 | 9187.49 | 20.28 | 2550.81 | 0
2103.569 | 0.6 | 47.436 | 21.22 | 9189.97 | 20.27 | 2554.33 | 0
2110.536 | 0.55 | 47.437 | 21.22 | 9192.01 | 20.26 | 2549.81 | 0
2117.325 | 0.54 | 47.437 | 21.22 | 9194.56 | 20.26 | 2554.15 | 0
2124.202 | 0.55 | 47.436 | 21.22 | 9196.52 | 20.27 | 2545.18 | 0
2130.968 | 0.56 | 47.436 | 21.22 | 9199.27 | 20.27 | 2556 | 0
2137.765 | 0.54 | 47.437 | 21.22 | 9201.48 | 20.27 | 2563.11 | 0
2144.567 | 0.56 | 47.438 | 21.22 | 9204.46 | 20.26 | 2563.54 | 0
2151.498 | 0.6 | 47.443 | 21.22 | 9205.26 | 20.25 | 2569.47 | 0
2158.382 | 0.59 | 47.436 | 21.22 | 9191.44 | 20.25 | 2566.54 | 0
2165.163 | 0.6 | 47.436 | 21.22 | 9181.67 | 20.25 | 2560.9 | 0
2171.92 | 0.6 | 47.437 | 21.22 | 9185.02 | 20.25 | 2563.38 | 0
2178.893 | 0.59 | 47.436 | 21.22 | 9187.5 | 20.24 | 2564.26 | 0
2185.599 | 0.6 | 47.437 | 21.22 | 9191.34 | 20.24 | 2564.71 | 0
2192.556 | 0.59 | 47.436 | 21.22 | 9191.86 | 20.25 | 2563.25 | 0
2199.242 | 0.62 | 47.436 | 21.22 | 9198.36 | 20.25 | 2562.67 | 0
2206.35 | 0.63 | 47.436 | 21.22 | 9201.35 | 20.24 | 2565.88 | 0
2212.994 | 0.64 | 47.439 | 21.21 | 9204.53 | 20.25 | 2560.08 | 0
2219.959 | 0.63 | 47.43 | 21.21 | 9187.21 | 20.26 | 2557.31 | 0
2226.58 | 0.63 | 47.435 | 21.21 | 9191.64 | 20.26 | 2564.71 | 0
2233.648 | 0.63 | 47.435 | 21.21 | 9194.64 | 20.26 | 2564.51 | 0
2240.199 | 0.64 | 47.437 | 21.21 | 9197.77 | 20.25 | 2562.43 | 0
2246.792 | 0.63 | 47.436 | 21.21 | 9192.42 | 20.26 | 2556.86 | 0
2253.766 | 0.64 | 47.436 | 21.21 | 9192.99 | 20.26 | 2550.21 | 0
2260.461 | 0.68 | 47.435 | 21.21 | 9198.02 | 20.26 | 2551.77 | 0
2267.477 | 0.68 | 47.435 | 21.21 | 9213.82 | 20.26 | 2563.81 | 0
2273.909 | 0.68 | 47.436 | 21.21 | 9215.54 | 20.27 | 2567.9 | 0
2280.359 | 0.68 | 47.444 | 21.2 | 9217.81 | 20.27 | 2568.03 | 0
2286.881 | 0.68 | 47.435 | 21.2 | 9205.07 | 20.27 | 2567.24 | 0
2293.251 | 0.69 | 47.44 | 21.21 | 9203.04 | 20.28 | 2552.13 | 0
2299.763 | 0.67 | 47.442 | 21.21 | 9201.23 | 20.28 | 2568.7 | 0
2306.133 | 0.68 | 47.444 | 21.21 | 9189.47 | 20.28 | 2552.04 | 0
2312.612 | 0.68 | 47.447 | 21.21 | 9193.82 | 20.28 | 2556.93 | 0
2319.058 | 0.68 | 47.448 | 21.21 | 9212.11 | 20.28 | 2568.12 | 0
2325.518 | 0.68 | 47.452 | 21.21 | 9197.34 | 20.29 | 2550.22 | 0
2331.908 | 0.67 | 47.453 | 21.21 | 9201.49 | 20.28 | 2549.89 | 0
2338.397 | 0.68 | 47.455 | 21.21 | 9218.47 | 20.29 | 2558.09 | 0
2344.849 | 0.67 | 47.462 | 21.2 | 9219.96 | 20.28 | 2564.16 | 0
2351.943 | 0.67 | 47.458 | 21.2 | 9207.67 | 20.27 | 2561.85 | 0
2358.518 | 0.68 | 47.463 | 21.21 | 9209.38 | 20.26 | 2557.69 | 0
2365.605 | 0.67 | 47.466 | 21.2 | 9212.1 | 20.26 | 2560.21 | 0
2372.218 | 0.69 | 47.469 | 21.2 | 9214.28 | 20.26 | 2559.42 | 0
2379.248 | 0.71 | 47.47 | 21.2 | 9216.61 | 20.25 | 2560.41 | 0
2385.958 | 0.71 | 47.473 | 21.2 | 9219.01 | 20.25 | 2556.47 | 0
2392.993 | 0.71 | 47.477 | 21.2 | 9221.8 | 20.25 | 2555.49 | 0
2399.48 | 0.71 | 47.478 | 21.21 | 9220.15 | 20.26 | 2553.55 | 0
2405.889 | 0.7 | 47.49 | 21.21 | 9215.36 | 20.26 | 2557.19 | 0
2412.567 | 0.7 | 47.486 | 21.2 | 9200.02 | 20.26 | 2557.64 | 0
2419.435 | 0.74 | 47.492 | 21.21 | 9204.78 | 20.26 | 2561.2 | 0
2426.222 | 0.73 | 47.497 | 21.21 | 9205.54 | 20.27 | 2559.03 | 0
2433.272 | 0.75 | 47.5 | 21.21 | 9208.97 | 20.27 | 2559.6 | 0
2440.457 | 0.76 | 47.507 | 21.2 | 9210.53 | 20.28 | 2557.75 | 0
2447.186 | 0.76 | 47.511 | 21.2 | 9213.24 | 20.28 | 2556.19 | 0
2453.999 | 0.75 | 47.516 | 21.2 | 9215.8 | 20.28 | 2554.79 | 0
2460.778 | 0.75 | 47.525 | 21.2 | 9218.24 | 20.29 | 2552.85 | 0
2467.786 | 0.8 | 47.522 | 21.19 | 9206.56 | 20.29 | 2550.77 | 0
2474.467 | 0.79 | 47.531 | 21.2 | 9205.26 | 20.29 | 2548.5 | 0
2481.438 | 0.79 | 47.537 | 21.2 | 9210.89 | 20.3 | 2550.92 | 0
2488.186 | 0.79 | 47.542 | 21.19 | 9219.57 | 20.3 | 2556.53 | 0
2494.966 | 0.79 | 47.548 | 21.19 | 9222.18 | 20.3 | 2558.09 | 0
2501.928 | 0.8 | 47.552 | 21.19 | 9223.76 | 20.31 | 2560.02 | 0
2508.713 | 0.78 | 47.558 | 21.19 | 9225.66 | 20.31 | 2556.54 | 0
2515.594 | 0.79 | 47.562 | 21.2 | 9217.85 | 20.31 | 2547.94 | 0
2522.318 | 0.83 | 47.573 | 21.19 | 9216.08 | 20.31 | 2547.26 | 0
2529.165 | 0.84 | 47.569 | 21.19 | 9206.28 | 20.32 | 2545.36 | 0
2535.93 | 0.84 | 47.574 | 21.2 | 9207.88 | 20.32 | 2543.25 | 0
2542.971 | 0.84 | 47.578 | 21.19 | 9210.25 | 20.32 | 2539.95 | 0
2549.751 | 0.84 | 47.584 | 21.19 | 9216.95 | 20.32 | 2539.4 | 0
2556.549 | 0.84 | 47.588 | 21.19 | 9225.75 | 20.32 | 2545.99 | 0
2563.426 | 0.83 | 47.593 | 21.19 | 9227.92 | 20.32 | 2533.98 | 0
2570.381 | 0.84 | 47.596 | 21.18 | 9229.69 | 20.32 | 2519.44 | 0
2576.915 | 0.84 | 47.608 | 21.18 | 9231.89 | 20.32 | 2529 | 0
2584.05 | 0.84 | 47.598 | 21.18 | 9217.49 | 20.32 | 2549.05 | 0
2590.647 | 0.84 | 47.607 | 21.19 | 9217.47 | 20.32 | 2514.13 | 0
2597.807 | 0.84 | 47.61 | 21.19 | 9219.84 | 20.32 | 2503.13 | 0
2604.381 | 0.87 | 47.613 | 21.19 | 9222.17 | 20.32 | 2514.3 | 0
2611.463 | 0.87 | 47.617 | 21.19 | 9224.38 | 20.32 | 2547.83 | 0
2617.955 | 0.87 | 47.621 | 21.19 | 9227.01 | 20.33 | 2548.03 | 0
2624.367 | 0.88 | 47.624 | 21.19 | 9229.69 | 20.33 | 2546.19 | 0
2630.827 | 0.86 | 47.626 | 21.19 | 9230.74 | 20.33 | 2526.56 | 0
2637.239 | 0.88 | 47.629 | 21.19 | 9230.14 | 20.32 | 2547.31 | 0
2643.695 | 0.87 | 47.638 | 21.18 | 9217.68 | 20.32 | 2542.64 | 0
2650.187 | 0.92 | 47.635 | 21.19 | 9211.05 | 20.32 | 2538.87 | 0
2656.706 | 0.91 | 47.638 | 21.19 | 9204.77 | 20.33 | 2536.48 | 0
2663.742 | 0.92 | 47.64 | 21.19 | 9223.33 | 20.32 | 2548.02 | 0
2670.108 | 0.91 | 47.643 | 21.19 | 9222.33 | 20.32 | 2542.61 | 0
2676.638 | 0.92 | 47.646 | 21.19 | 9228.33 | 20.32 | 2548.68 | 0
2683.127 | 0.91 | 47.648 | 21.19 | 9227.34 | 20.33 | 2540.96 | 0
2689.513 | 0.91 | 47.649 | 21.19 | 9229.21 | 20.32 | 2544.1 | 0
2696.013 | 0.91 | 47.652 | 21.18 | 9233.93 | 20.33 | 2545.44 | 0
2702.477 | 0.92 | 47.661 | 21.18 | 9230.39 | 20.32 | 2542.49 | 0
2709.515 | 0.91 | 47.653 | 21.18 | 9220.3 | 20.32 | 2538.88 | 0
2716.137 | 0.92 | 47.654 | 21.18 | 9210.23 | 20.32 | 2530.72 | 0
2723.307 | 0.92 | 47.657 | 21.18 | 9223.94 | 20.32 | 2534.06 | 0
2729.874 | 0.92 | 47.66 | 21.18 | 9225.94 | 20.33 | 2527.24 | 0
2736.918 | 0.9 | 47.66 | 21.18 | 9227.93 | 20.33 | 2530.77 | 0
2743.627 | 0.91 | 47.662 | 21.18 | 9234.9 | 20.32 | 2531.33 | 0
2750.714 | 0.9 | 47.662 | 21.18 | 9238.22 | 20.32 | 2536.86 | 0
2757.763 | 0.91 | 47.663 | 21.17 | 9240.59 | 20.32 | 2533.99 | 0
2764.351 | 0.92 | 47.663 | 21.17 | 9242.11 | 20.32 | 2507.32 | 0
2771.488 | 0.95 | 47.671 | 21.17 | 9228.26 | 20.32 | 2520.53 | 0
2778.279 | 0.95 | 47.664 | 21.18 | 9220.21 | 20.33 | 2519.81 | 0
2785.382 | 0.94 | 47.666 | 21.18 | 9227.42 | 20.33 | 2519.91 | 0
2792.418 | 0.94 | 47.664 | 21.17 | 9235.53 | 20.32 | 2524.19 | 0
2799.116 | 0.94 | 47.666 | 21.17 | 9237.3 | 20.32 | 2503.3 | 0
2805.987 | 0.94 | 47.665 | 21.17 | 9239.5 | 20.32 | 2497.35 | 0
2812.747 | 0.78 | 47.665 | 21.17 | 9241.3 | 20.33 | 2498.89 | 0
2819.769 | 0.99 | 47.667 | 21.17 | 9243.68 | 20.32 | 2502.28 | 0
2826.52 | 0.99 | 47.668 | 21.17 | 9245.74 | 20.32 | 2497.32 | 0
2833.515 | 1 | 47.668 | 21.17 | 9248.63 | 20.32 | 2495.74 | 0
2840.582 | 1 | 47.675 | 21.17 | 9235.19 | 20.32 | 2494.04 | 0
2847.437 | 0.99 | 47.668 | 21.18 | 9225.22 | 20.31 | 2517.6 | 0
2854.207 | 0.99 | 47.667 | 21.18 | 9227.82 | 20.32 | 2518.44 | 0
2861.19 | 0.99 | 47.667 | 21.18 | 9230.69 | 20.33 | 2518.94 | 0
2867.867 | 0.99 | 47.667 | 21.18 | 9233.32 | 20.33 | 2517.35 | 0
2874.753 | 1.03 | 47.666 | 21.18 | 9236.03 | 20.34 | 2515.73 | 1
2881.547 | 1.02 | 47.667 | 21.18 | 9239.05 | 20.34 | 2513.59 | 0
2888.585 | 1.04 | 47.664 | 21.18 | 9241.01 | 20.35 | 2509.81 | 0
2895.267 | 1.04 | 47.665 | 21.18 | 9242.26 | 20.35 | 2509.23 | 0
2902.141 | 1.05 | 47.667 | 21.18 | 9247.2 | 20.35 | 2504.71 | 0
2908.968 | 1.04 | 47.675 | 21.17 | 9251.87 | 20.35 | 2502.05 | 0
2916.011 | 1.03 | 47.661 | 21.16 | 9245.04 | 20.36 | 2508.46 | 0
2922.492 | 1.03 | 47.664 | 21.17 | 9244.39 | 20.35 | 2499.77 | 0
2929.576 | 1.07 | 47.664 | 21.18 | 9246.84 | 20.36 | 2504.63 | 0
2936.227 | 1.09 | 47.66 | 21.18 | 9249.22 | 20.36 | 2509.22 | 0
2943.322 | 1.08 | 47.661 | 21.18 | 9245.71 | 20.36 | 2502.28 | 0
2949.888 | 1.08 | 47.659 | 21.18 | 9244.28 | 20.35 | 2502.5 | 0
2957.065 | 1.08 | 47.656 | 21.18 | 9252.47 | 20.35 | 2495.08 | 0
2963.446 | 1.08 | 47.657 | 21.17 | 9259.66 | 20.36 | 2500.42 | 0
2969.938 | 1.08 | 47.655 | 21.17 | 9261.63 | 20.36 | 2496.16 | 0
2976.428 | 1.08 | 47.653 | 21.17 | 9263.52 | 20.35 | 2487.08 | 0
2982.835 | 1.14 | 47.663 | 21.17 | 9264.83 | 20.36 | 2480.9 | 0
2989.294 | 1.13 | 47.645 | 21.16 | 9249.94 | 20.36 | 2491.79 | 0
2995.685 | 1.13 | 47.65 | 21.17 | 9251.47 | 20.36 | 2499.77 | 0
3002.088 | 1.13 | 47.65 | 21.18 | 9252.87 | 20.37 | 2504.73 | 0
3008.565 | 1.12 | 47.648 | 21.18 | 9240.23 | 20.36 | 2499.82 | 0
3015.051 | 1.13 | 47.645 | 21.18 | 9253.18 | 20.37 | 2503.73 | 0
3021.548 | 1.12 | 47.644 | 21.18 | 9259.26 | 20.36 | 2495.26 | 0
3028.577 | 1.12 | 47.642 | 21.18 | 9258.3 | 20.36 | 2501.44 | 0
3035.058 | 1.12 | 47.642 | 21.17 | 9266.37 | 20.36 | 2504.93 | 0
3041.597 | 1.11 | 47.64 | 21.17 | 9267.82 | 20.36 | 2491.63 | 0
3048.61 | 1.13 | 47.638 | 21.17 | 9269.97 | 20.36 | 2503.65 | 0
3055.24 | 1.13 | 47.635 | 21.17 | 9272.68 | 20.36 | 2509.86 | 0
3061.734 | 1.12 | 47.643 | 21.16 | 9267.32 | 20.36 | 2501.48 | 0
3068.908 | 1.13 | 47.629 | 21.17 | 9253.48 | 20.36 | 2504 | 0
3076.055 | 1.13 | 47.629 | 21.18 | 9254.94 | 20.36 | 2499.34 | 0
3082.63 | 1.13 | 47.626 | 21.18 | 9256.64 | 20.37 | 2497.95 | 0
3089.595 | 1.13 | 47.623 | 21.17 | 9258.49 | 20.37 | 2492.9 | 0
3096.402 | 1.14 | 47.621 | 21.17 | 9257.43 | 20.38 | 2490.24 | 0
3103.455 | 1.17 | 47.618 | 21.17 | 9261.18 | 20.38 | 2486.09 | 0
3109.956 | 1.17 | 47.618 | 21.17 | 9264.85 | 20.38 | 2484.46 | 0
3116.991 | 1.16 | 47.616 | 21.17 | 9266.63 | 20.38 | 2483.31 | 0
3123.764 | 1.16 | 47.614 | 21.17 | 9269.89 | 20.38 | 2482.43 | 0
3130.594 | 1.16 | 47.613 | 21.17 | 9275.15 | 20.38 | 2484.08 | 0
3137.333 | 1.17 | 47.619 | 21.16 | 9280.29 | 20.38 | 2487.11 | 0
3144.423 | 1.17 | 47.605 | 21.16 | 9267.2 | 20.39 | 2489.28 | 0
3151.181 | 1.19 | 47.607 | 21.17 | 9268.38 | 20.39 | 2452.98 | 0
3158.019 | 1.21 | 47.605 | 21.17 | 9270.91 | 20.38 | 2479.28 | 0
3164.74 | 1.2 | 47.604 | 21.17 | 9264.13 | 20.39 | 2477.28 | 0
3171.554 | 1.21 | 47.601 | 21.16 | 9274.87 | 20.38 | 2476.99 | 0
3178.51 | 1.2 | 47.601 | 21.16 | 9278.91 | 20.39 | 2486.7 | 0
3185.374 | 1.19 | 47.597 | 21.16 | 9280.7 | 20.37 | 2483.92 | 0
3192.281 | 1.22 | 47.595 | 21.16 | 9282.41 | 20.38 | 2484.05 | 0
3199.03 | 1.21 | 47.593 | 21.16 | 9284.87 | 20.38 | 2485.17 | 0
3205.938 | 1.24 | 47.59 | 21.16 | 9286.55 | 20.39 | 2482.09 | 0
3212.619 | 1.25 | 47.608 | 21.16 | 9289.09 | 20.39 | 2429.09 | 0
3219.526 | 1.24 | 47.566 | 21.15 | 9275.73 | 20.37 | 2485.6 | 0
3226.35 | 1.24 | 47.585 | 21.16 | 9274.52 | 20.37 | 2457.32 | 0
3233.253 | 1.24 | 47.582 | 21.17 | 9267.11 | 20.36 | 2480.05 | 0
3240.007 | 1.23 | 47.581 | 21.17 | 9271.43 | 20.36 | 2479.39 | 0
3247.055 | 1.27 | 47.579 | 21.17 | 9269.92 | 20.36 | 2477.07 | 0
3253.558 | 1.25 | 47.578 | 21.17 | 9278.66 | 20.33 | 2477.22 | 0
3260.621 | 1.23 | 47.575 | 21.17 | 9274.2 | 20.33 | 2473.53 | 0
3267.343 | 1.25 | 47.574 | 21.16 | 9280.83 | 20.32 | 2474.37 | 0
3274.438 | 1.24 | 47.573 | 21.16 | 9282.36 | 20.32 | 2468.51 | 0
3280.977 | 1.22 | 47.571 | 21.16 | 9282.22 | 20.32 | 2472.7 | 0
3288.02 | 1.24 | 47.569 | 21.16 | 9282.61 | 20.32 | 2456.93 | 0
3294.698 | 1.24 | 47.576 | 21.16 | 9286.53 | 20.32 | 2466.71 | 0
3301.792 | 1.24 | 47.56 | 21.16 | 9283.04 | 20.31 | 2466.96 | 0
3308.261 | 1.24 | 47.562 | 21.16 | 9278.92 | 20.31 | 2459.61 | 0
3314.777 | 1.25 | 47.56 | 21.16 | 9287.47 | 20.3 | 2463.5 | 0
3321.843 | 1.24 | 47.558 | 21.15 | 9289.56 | 20.29 | 2459.54 | 0
3328.407 | 1.24 | 47.556 | 21.16 | 9291.53 | 20.29 | 2464.78 | 0
3334.806 | 1.24 | 47.554 | 21.16 | 9292.79 | 20.29 | 2461.12 | 0
3341.191 | 1.24 | 47.551 | 21.16 | 9278.45 | 20.29 | 2449.23 | 0
3347.78 | 1.25 | 47.549 | 21.16 | 9297.31 | 20.29 | 2460.06 | 0
3354.827 | 1.28 | 47.548 | 21.16 | 9286.56 | 20.29 | 2447.34 | 0
3361.312 | 1.28 | 47.545 | 21.15 | 9303.99 | 20.27 | 2456.92 | 0
3367.942 | 1.28 | 47.543 | 21.15 | 9306.13 | 20.28 | 2460.08 | 0
3375.088 | 1.27 | 47.545 | 21.15 | 9306.08 | 20.28 | 2454.43 | 0
3382.225 | 1.29 | 47.535 | 21.15 | 9291.07 | 20.28 | 2455.36 | 0
3388.709 | 1.28 | 47.536 | 21.16 | 9293.07 | 20.28 | 2453.27 | 0
3395.212 | 1.27 | 47.534 | 21.15 | 9295.38 | 20.29 | 2451.52 | 0
3402.359 | 1.28 | 47.531 | 21.16 | 9297.81 | 20.28 | 2456 | 0
3408.954 | 1.32 | 47.529 | 21.16 | 9300.02 | 20.29 | 2454.13 | 0
3415.922 | 1.32 | 47.527 | 21.15 | 9302.23 | 20.29 | 2459.19 | 0
3422.608 | 1.32 | 47.523 | 21.16 | 9304.54 | 20.28 | 2458.42 | 0
3429.699 | 1.33 | 47.521 | 21.16 | 9307.15 | 20.28 | 2449.9 | 0
3436.3 | 1.33 | 47.519 | 21.15 | 9308.26 | 20.28 | 2452.53 | 0
3443.285 | 1.33 | 47.517 | 21.16 | 9301.01 | 20.29 | 2451.33 | 0
3450.039 | 1.33 | 47.516 | 21.17 | 9304.2 | 20.29 | 2454.85 | 0
3457.029 | 1.33 | 47.52 | 21.15 | 9304.98 | 20.29 | 2456.47 | 0
3464.19 | 1.38 | 47.509 | 21.15 | 9293 | 20.29 | 2457.2 | 0
3470.96 | 1.38 | 47.508 | 21.16 | 9293.55 | 20.29 | 2457.3 | 0
3477.843 | 1.38 | 47.507 | 21.16 | 9295.96 | 20.29 | 2455.76 | 0
3484.603 | 1.37 | 47.505 | 21.16 | 9298.37 | 20.3 | 2454.58 | 0
3491.458 | 1.37 | 47.5 | 21.16 | 9300.94 | 20.3 | 2453.75 | 0
3498.227 | 1.38 | 47.5 | 21.16 | 9303.07 | 20.29 | 2451.07 | 0
3505.158 | 1.37 | 47.498 | 21.15 | 9305.65 | 20.28 | 2449.6 | 0
3512.008 | 1.37 | 47.496 | 21.15 | 9308.17 | 20.27 | 2445.53 | 0
3518.775 | 1.37 | 47.492 | 21.15 | 9311.83 | 20.28 | 2445.23 | 0
3525.724 | 1.38 | 47.49 | 21.15 | 9318.75 | 20.28 | 2448.5 | 0
3532.54 | 1.38 | 47.488 | 21.15 | 9323.88 | 20.27 | 2452.5 | 0
3539.394 | 1.37 | 47.492 | 21.14 | 9324.38 | 20.26 | 2453.28 | 0
3546.099 | 1.38 | 47.483 | 21.15 | 9310.02 | 20.26 | 2453.9 | 0
3552.964 | 1.38 | 47.482 | 21.15 | 9311.18 | 20.26 | 2451.31 | 0
3559.731 | 1.38 | 47.48 | 21.16 | 9302.92 | 20.27 | 2422.28 | 0
3566.799 | 1.37 | 47.478 | 21.15 | 9306.36 | 20.27 | 2453.83 | 0
3573.54 | 1.4 | 47.477 | 21.15 | 9308.15 | 20.27 | 2452.14 | 0
3580.745 | 1.37 | 47.475 | 21.15 | 9309.96 | 20.25 | 2449.44 | 0
3587.732 | 1.39 | 47.472 | 21.15 | 9312.12 | 20.25 | 2447.57 | 0
3594.302 | 1.41 | 47.471 | 21.15 | 9316.41 | 20.26 | 2447.66 | 0
3601.392 | 1.41 | 47.468 | 21.15 | 9328.5 | 20.25 | 2449.12 | 0
3608.042 | 1.41 | 47.466 | 21.14 | 9330.99 | 20.26 | 2454.06 | 0
3615.056 | 1.41 | 47.465 | 21.14 | 9332.55 | 20.25 | 2449.37 | 0
3621.721 | 1.41 | 47.467 | 21.14 | 9331.04 | 20.25 | 2451.56 | 0
3628.772 | 1.41 | 47.459 | 21.14 | 9317.55 | 20.26 | 2446.7 | 0
3635.313 | 1.41 | 47.458 | 21.15 | 9319.69 | 20.26 | 2451.07 | 0
3642.564 | 1.44 | 47.457 | 21.15 | 9322.45 | 20.26 | 2447.44 | 0
3649.708 | 1.43 | 47.454 | 21.15 | 9324.56 | 20.26 | 2449.34 | 0
3656.214 | 1.45 | 47.453 | 21.15 | 9327.17 | 20.26 | 2448.76 | 0
3662.673 | 1.45 | 47.451 | 21.15 | 9328.6 | 20.26 | 2450.24 | 0
3669.162 | 1.46 | 47.45 | 21.15 | 9331.23 | 20.26 | 2450.3 | 0
3676.348 | 1.46 | 47.447 | 21.14 | 9333.31 | 20.27 | 2416.36 | 0
3682.831 | 1.46 | 47.445 | 21.15 | 9335.61 | 20.27 | 2420.92 | 0
3690.058 | 1.45 | 47.444 | 21.15 | 9335.79 | 20.27 | 2448.7 | 0
3696.48 | 1.45 | 47.443 | 21.16 | 9336.66 | 20.28 | 2450.94 | 0
3702.982 | 1.5 | 47.447 | 21.15 | 9338.84 | 20.27 | 2449.25 | 0
3710.144 | 1.49 | 47.432 | 21.14 | 9311.64 | 20.27 | 2434.86 | 0
3716.516 | 1.49 | 47.437 | 21.15 | 9313.84 | 20.27 | 2433.5 | 0
3723.011 | 1.49 | 47.435 | 21.15 | 9327.32 | 20.27 | 2439.48 | 0
3730.034 | 1.49 | 47.433 | 21.15 | 9320.95 | 20.27 | 2436.13 | 0
3736.763 | 1.49 | 47.43 | 21.15 | 9321.37 | 20.28 | 2430.06 | 0
3743.791 | 1.5 | 47.43 | 21.15 | 9332.79 | 20.28 | 2438.73 | 0
3750.42 | 1.49 | 47.428 | 21.15 | 9325.14 | 20.28 | 2438.24 | 0
3757.472 | 1.5 | 47.426 | 21.15 | 9329.3 | 20.28 | 2431.34 | 0
3764.179 | 1.5 | 47.424 | 21.15 | 9335.86 | 20.29 | 2433.41 | 0
3771.263 | 1.49 | 47.421 | 21.14 | 9334.27 | 20.29 | 2435.13 | 0
3778.432 | 1.5 | 47.42 | 21.14 | 9337.59 | 20.3 | 2431.64 | 0
3784.986 | 1.49 | 47.418 | 21.14 | 9340 | 20.3 | 2433.33 | 0
3792.056 | 1.5 | 47.423 | 21.13 | 9331.3 | 20.3 | 2439.85 | 0
3798.808 | 1.49 | 47.414 | 21.14 | 9333.02 | 20.3 | 2447.85 | 0
3805.818 | 1.49 | 47.413 | 21.14 | 9340.37 | 20.31 | 2452.71 | 0
3813.073 | 1.49 | 47.411 | 21.14 | 9342.1 | 20.31 | 2438.29 | 0
3820.136 | 1.49 | 47.41 | 21.14 | 9343.78 | 20.31 | 2450.5 | 0
3826.908 | 1.5 | 47.409 | 21.14 | 9345.72 | 20.31 | 2452.64 | 0
3833.871 | 1.5 | 47.409 | 21.14 | 9347.8 | 20.32 | 2446.97 | 0
3840.699 | 1.51 | 47.407 | 21.15 | 9341.83 | 20.32 | 2439.62 | 0
3847.432 | 1.52 | 47.405 | 21.15 | 9342.26 | 20.32 | 2437.79 | 0
3854.313 | 1.53 | 47.402 | 21.15 | 9344.88 | 20.32 | 2434.83 | 0
3861.258 | 1.51 | 47.401 | 21.14 | 9347.4 | 20.32 | 2431.63 | 0
3868.384 | 1.51 | 47.398 | 21.14 | 9350.43 | 20.32 | 2427.83 | 0
3875.309 | 1.53 | 47.402 | 21.13 | 9347.11 | 20.31 | 2426.22 | 0
3882.119 | 1.53 | 47.395 | 21.14 | 9347.17 | 20.32 | 2428.54 | 0
3889.394 | 1.51 | 47.394 | 21.14 | 9348.15 | 20.32 | 2428.7 | 0
3896.526 | 1.57 | 47.393 | 21.14 | 9350.07 | 20.32 | 2424.6 | 0
3903.515 | 1.56 | 47.39 | 21.14 | 9352.07 | 20.31 | 2414.41 | 0
3910.148 | 1.58 | 47.39 | 21.14 | 9354.35 | 20.3 | 2413.46 | 0
3917.216 | 1.59 | 47.388 | 21.14 | 9356.23 | 20.29 | 2415.7 | 0
3923.933 | 1.57 | 47.387 | 21.14 | 9357.9 | 20.29 | 2417.12 | 0
3931.139 | 1.57 | 47.386 | 21.15 | 9347.56 | 20.28 | 2424.56 | 0
3938.081 | 1.57 | 47.385 | 21.14 | 9355.87 | 20.28 | 2422.01 | 0
3944.648 | 1.57 | 47.383 | 21.14 | 9357.26 | 20.27 | 2426.77 | 0
3951.695 | 1.57 | 47.382 | 21.14 | 9368.72 | 20.28 | 2449.65 | 0
3958.404 | 1.61 | 47.386 | 21.13 | 9362.31 | 20.28 | 2454.42 | 0
3965.486 | 1.61 | 47.379 | 21.13 | 9352.96 | 20.28 | 2448.82 | 0
3972.063 | 1.6 | 47.378 | 21.14 | 9355.19 | 20.28 | 2412.65 | 0
3979.202 | 1.62 | 47.377 | 21.15 | 9348.82 | 20.27 | 2403.11 | 0
3985.686 | 1.61 | 47.377 | 21.15 | 9348.47 | 20.27 | 2439.1 | 0
3992.109 | 1.62 | 47.375 | 21.15 | 9346.06 | 20.27 | 2437.55 | 0
3998.558 | 1.61 | 47.372 | 21.15 | 9361.39 | 20.27 | 2445.36 | 0
4004.998 | 1.62 | 47.372 | 21.15 | 9364.47 | 20.26 | 2443.08 | 0
4011.444 | 1.62 | 47.372 | 21.14 | 9362.05 | 20.25 | 2431.78 | 0
4017.877 | 1.62 | 47.37 | 21.14 | 9359.41 | 20.24 | 2436.43 | 0
4024.382 | 1.62 | 47.368 | 21.14 | 9369.68 | 20.25 | 2439.26 | 0
4031.503 | 1.61 | 47.368 | 21.14 | 9367.6 | 20.24 | 2435.47 | 0
4037.916 | 1.62 | 47.367 | 21.14 | 9365.23 | 20.24 | 2429.86 | 0
4044.422 | 1.62 | 47.37 | 21.13 | 9354.34 | 20.24 | 2430.41 | 0
4050.776 | 1.63 | 47.364 | 21.14 | 9362.47 | 20.24 | 2436.58 | 0
4057.262 | 1.66 | 47.363 | 21.13 | 9364.25 | 20.24 | 2433.2 | 0
4063.766 | 1.66 | 47.362 | 21.14 | 9366.57 | 20.25 | 2427.15 | 0
4071.027 | 1.65 | 47.361 | 21.14 | 9368.54 | 20.25 | 2427.85 | 0
4078.194 | 1.65 | 47.36 | 21.14 | 9370.42 | 20.25 | 2425.17 | 0
4085.35 | 1.66 | 47.36 | 21.14 | 9359.6 | 20.25 | 2417.61 | 0
4091.94 | 1.65 | 47.357 | 21.14 | 9365.19 | 20.26 | 2413.8 | 0
4099.087 | 1.66 | 47.356 | 21.14 | 9369.47 | 20.26 | 2413.25 | 0
4106.288 | 1.66 | 47.355 | 21.14 | 9380.97 | 20.26 | 2419.67 | 0
4112.773 | 1.7 | 47.354 | 21.13 | 9382.29 | 20.26 | 2407.44 | 0
4119.916 | 1.7 | 47.354 | 21.14 | 9384.34 | 20.27 | 2407.07 | 0
4126.578 | 1.7 | 47.357 | 21.13 | 9379.18 | 20.26 | 2403.29 | 0
4133.583 | 1.71 | 47.35 | 21.14 | 9368.8 | 20.26 | 2409.72 | 0
4140.156 | 1.7 | 47.349 | 21.14 | 9371.14 | 20.26 | 2408.52 | 0
4147.322 | 1.71 | 47.348 | 21.14 | 9373.82 | 20.26 | 2401.57 | 0
4154.425 | 1.7 | 47.349 | 21.15 | 9376.19 | 20.24 | 2404.44 | 0
4161.195 | 1.7 | 47.347 | 21.15 | 9378.33 | 20.23 | 2400.05 | 0
4168.162 | 1.7 | 47.346 | 21.14 | 9380.95 | 20.22 | 2398.32 | 0
4174.912 | 1.71 | 47.345 | 21.14 | 9382.82 | 20.23 | 2396.35 | 0
4181.799 | 1.7 | 47.344 | 21.15 | 9372.98 | 20.23 | 2409.35 | 0
4188.575 | 1.7 | 47.345 | 21.15 | 9376.05 | 20.24 | 2416.38 | 0
4195.534 | 1.7 | 47.343 | 21.15 | 9378.92 | 20.24 | 2419.72 | 0
4202.694 | 1.7 | 47.341 | 21.15 | 9381.83 | 20.24 | 2423.39 | 0
4209.477 | 1.73 | 47.347 | 21.14 | 9382.59 | 20.24 | 2424.24 | 0
4216.361 | 1.74 | 47.337 | 21.14 | 9370.05 | 20.25 | 2424.48 | 0
4223.127 | 1.74 | 47.338 | 21.15 | 9370.56 | 20.25 | 2424.06 | 0
4229.9 | 1.74 | 47.338 | 21.14 | 9372.79 | 20.25 | 2423.03 | 0
4236.969 | 1.74 | 47.336 | 21.15 | 9375.23 | 20.25 | 2422.46 | 0
4243.691 | 1.73 | 47.337 | 21.14 | 9377.83 | 20.25 | 2421.5 | 0
4250.543 | 1.74 | 47.335 | 21.14 | 9379.73 | 20.26 | 2417.43 | 0
4257.297 | 1.74 | 47.335 | 21.14 | 9381.26 | 20.26 | 2418.41 | 0
4264.285 | 1.73 | 47.334 | 21.14 | 9383.35 | 20.26 | 2420.63 | 0
4270.907 | 1.73 | 47.334 | 21.14 | 9385.73 | 20.27 | 2426.5 | 0
4277.961 | 1.78 | 47.331 | 21.14 | 9390.49 | 20.27 | 2427.23 | 0
4284.741 | 1.78 | 47.332 | 21.14 | 9393.85 | 20.28 | 2425.83 | 0
4291.898 | 1.77 | 47.338 | 21.14 | 9399.82 | 20.28 | 2425.82 | 0
4298.969 | 1.78 | 47.318 | 21.13 | 9387.25 | 20.28 | 2423.92 | 0
4305.66 | 1.78 | 47.328 | 21.14 | 9387.79 | 20.29 | 2416.75 | 0
4312.695 | 1.77 | 47.327 | 21.14 | 9390.17 | 20.29 | 2423.63 | 0
4319.87 | 1.78 | 47.329 | 21.14 | 9391.93 | 20.29 | 2422.97 | 0
4326.389 | 1.78 | 47.328 | 21.14 | 9384.52 | 20.29 | 2401.81 | 0
4333.433 | 1.82 | 47.327 | 21.15 | 9383.07 | 20.29 | 2405.87 | 0
4340.1 | 1.81 | 47.326 | 21.14 | 9390.5 | 20.3 | 2406.24 | 0
4347.399 | 1.82 | 47.325 | 21.14 | 9402.7 | 20.3 | 2420.92 | 0
4354.429 | 1.82 | 47.324 | 21.15 | 9403.83 | 20.3 | 2417.08 | 0
4360.927 | 1.82 | 47.323 | 21.14 | 9405.77 | 20.3 | 2418.51 | 0
4367.321 | 1.83 | 47.322 | 21.14 | 9407.16 | 20.31 | 2423.17 | 0
4373.8 | 1.82 | 47.322 | 21.14 | 9409.2 | 20.31 | 2424.61 | 0
4380.284 | 1.82 | 47.327 | 21.13 | 9401.7 | 20.31 | 2419.72 | 0
4386.718 | 1.82 | 47.319 | 21.14 | 9393.28 | 20.32 | 2424.92 | 0
4393.207 | 1.82 | 47.321 | 21.15 | 9394.47 | 20.32 | 2418 | 0
4399.688 | 1.82 | 47.32 | 21.15 | 9390.34 | 20.32 | 2422.43 | 0
4406.829 | 1.85 | 47.319 | 21.15 | 9390.55 | 20.33 | 2410.16 | 0
4413.316 | 1.84 | 47.319 | 21.15 | 9396.46 | 20.32 | 2420.46 | 0
4420.485 | 1.84 | 47.319 | 21.15 | 9394.08 | 20.33 | 2409.76 | 0
4427.067 | 1.85 | 47.317 | 21.15 | 9396.04 | 20.34 | 2412.89 | 0
4434.343 | 1.85 | 47.317 | 21.15 | 9405.62 | 20.34 | 2416.2 | 0
4441.497 | 1.82 | 47.316 | 21.15 | 9407.31 | 20.34 | 2420.95 | 0
4448.497 | 1.85 | 47.315 | 21.15 | 9409.68 | 20.32 | 2421.92 | 0
4455.161 | 1.85 | 47.314 | 21.15 | 9411.36 | 20.32 | 2421.31 | 0
4462.202 | 1.85 | 47.32 | 21.14 | 9417.51 | 20.32 | 2422.02 | 0
4468.803 | 1.85 | 47.309 | 21.13 | 9401.57 | 20.33 | 2420.41 | 0
4475.97 | 1.85 | 47.311 | 21.14 | 9402.47 | 20.33 | 2389.31 | 0
4482.532 | 1.85 | 47.312 | 21.14 | 9404.8 | 20.33 | 2396.55 | 0
4489.62 | 1.85 | 47.311 | 21.14 | 9406.89 | 20.34 | 2403.09 | 0
4496.218 | 1.84 | 47.312 | 21.15 | 9409.27 | 20.34 | 2400.3 | 0
4503.15 | 1.84 | 47.311 | 21.15 | 9410.57 | 20.34 | 2398.05 | 0
4509.962 | 1.84 | 47.313 | 21.15 | 9403.17 | 20.34 | 2411.52 | 0
4516.945 | 1.85 | 47.312 | 21.15 | 9409.79 | 20.34 | 2409.7 | 0
4523.547 | 1.86 | 47.311 | 21.15 | 9418.71 | 20.34 | 2414.4 | 0
4530.621 | 1.88 | 47.312 | 21.15 | 9421.03 | 20.35 | 2419.75 | 0
4537.373 | 1.88 | 47.312 | 21.14 | 9422.04 | 20.35 | 2413.55 | 0
4544.13 | 1.88 | 47.322 | 21.14 | 9424.12 | 20.35 | 2388.52 | 0
4550.905 | 1.88 | 47.315 | 21.13 | 9410.55 | 20.36 | 2396.7 | 0
4557.917 | 1.88 | 47.309 | 21.15 | 9397.99 | 20.36 | 2405.4 | 0
4564.755 | 1.89 | 47.308 | 21.16 | 9401.67 | 20.36 | 2404.78 | 0
4571.556 | 1.89 | 47.309 | 21.16 | 9405.12 | 20.37 | 2404.47 | 0
4578.477 | 1.88 | 47.308 | 21.16 | 9407.75 | 20.37 | 2404.24 | 0
4585.631 | 1.93 | 47.308 | 21.15 | 9410.05 | 20.37 | 2400.56 | 0
4592.469 | 1.92 | 47.307 | 21.15 | 9412.67 | 20.37 | 2400.81 | 0
4599.38 | 1.93 | 47.306 | 21.15 | 9414.89 | 20.38 | 2398.2 | 0
4606.109 | 1.92 | 47.307 | 21.15 | 9417.41 | 20.38 | 2397.66 | 0
4613.084 | 1.93 | 47.304 | 21.15 | 9423.17 | 20.37 | 2398.11 | 0
4620.235 | 1.93 | 47.304 | 21.15 | 9430.81 | 20.38 | 2402.59 | 0
4627.051 | 1.93 | 47.303 | 21.15 | 9432.62 | 20.39 | 2407.75 | 0
4634.038 | 1.92 | 47.308 | 21.14 | 9428.57 | 20.38 | 2349.79 | 0
4641.261 | 1.91 | 47.297 | 21.14 | 9417.35 | 20.37 | 2399.47 | 0
4647.973 | 1.93 | 47.299 | 21.15 | 9417.7 | 20.36 | 2396.24 | 0
4655.246 | 1.93 | 47.299 | 21.16 | 9411.46 | 20.36 | 2396.03 | 0
4662.396 | 1.93 | 47.298 | 21.15 | 9415.56 | 20.36 | 2398.77 | 0
4669.301 | 1.92 | 47.296 | 21.16 | 9418.39 | 20.36 | 2393.6 | 0
4676.13 | 1.93 | 47.296 | 21.16 | 9428.53 | 20.36 | 2395.3 | 0
4683.394 | 1.9 | 47.297 | 21.14 | 9432.19 | 20.37 | 2397.72 | 0
4690.46 | 1.93 | 47.296 | 21.15 | 9433.73 | 20.36 | 2397.7 | 0
4697.67 | 1.93 | 47.295 | 21.15 | 9435.63 | 20.35 | 2397.07 | 0
4704.915 | 1.96 | 47.293 | 21.15 | 9437.57 | 20.35 | 2389.64 | 0
4712.175 | 1.96 | 47.294 | 21.15 | 9439.89 | 20.34 | 2385.32 | 0
4719.376 | 1.96 | 47.303 | 21.15 | 9441.28 | 20.34 | 2379.93 | 0
4725.786 | 1.96 | 47.273 | 21.14 | 9425.22 | 20.34 | 2383.04 | 0
4732.296 | 1.96 | 47.288 | 21.16 | 9425.69 | 20.34 | 2383.44 | 0
4739.358 | 1.96 | 47.288 | 21.16 | 9428.84 | 20.35 | 2382.3 | 0
4745.987 | 1.95 | 47.289 | 21.16 | 9431.17 | 20.34 | 2385.94 | 0
4753.201 | 1.96 | 47.287 | 21.16 | 9434.08 | 20.33 | 2389.56 | 0
4760.368 | 2.01 | 47.287 | 21.16 | 9431.84 | 20.33 | 2380.91 | 0
4766.788 | 2.01 | 47.285 | 21.16 | 9427.08 | 20.33 | 2383.91 | 0
4773.229 | 2 | 47.286 | 21.16 | 9428.97 | 20.33 | 2379.72 | 0
4779.749 | 2 | 47.283 | 21.16 | 9440.67 | 20.32 | 2412.1 | 0
4786.159 | 1.99 | 47.283 | 21.16 | 9432.62 | 20.33 | 2405.84 | 0
4792.593 | 2.01 | 47.282 | 21.16 | 9439.96 | 20.33 | 2405.75 | 0
4799.071 | 2 | 47.281 | 21.16 | 9430.97 | 20.32 | 2399.25 | 0
4805.507 | 2 | 47.28 | 21.16 | 9447.8 | 20.31 | 2409.27 | 0
4812.015 | 2.01 | 47.287 | 21.15 | 9424.94 | 20.31 | 2402.24 | 0
4819.05 | 2.01 | 47.276 | 21.16 | 9434.82 | 20.31 | 2408.66 | 0
4825.542 | 2.01 | 47.277 | 21.16 | 9435.79 | 20.31 | 2405.66 | 0
4832.029 | 2.01 | 47.275 | 21.16 | 9432.13 | 20.3 | 2401.86 | 0
4838.416 | 2.01 | 47.277 | 21.16 | 9437.44 | 20.29 | 2402.97 | 0
4844.907 | 2.04 | 47.275 | 21.16 | 9443.17 | 20.29 | 2400.32 | 1
4852.061 | 2.04 | 47.274 | 21.16 | 9446.36 | 20.29 | 2405.15 | 0
4858.68 | 2.04 | 47.273 | 21.15 | 9447.31 | 20.28 | 2397.25 | 0
4865.815 | 2.04 | 47.272 | 21.16 | 9449.46 | 20.28 | 2406.19 | 0
4872.992 | 2.04 | 47.27 | 21.15 | 9451.84 | 20.28 | 2406.55 | 0
4879.581 | 2.04 | 47.269 | 21.15 | 9452.29 | 20.28 | 2405.75 | 0
4886.708 | 2.04 | 47.268 | 21.16 | 9448.9 | 20.29 | 2396.8 | 0
4893.905 | 2.03 | 47.282 | 21.15 | 9451.03 | 20.29 | 2400.28 | 0
4900.629 | 2.04 | 47.273 | 21.15 | 9438.39 | 20.29 | 2398.2 | 0
4907.689 | 2.04 | 47.265 | 21.15 | 9437.65 | 20.27 | 2396.62 | 0
4914.68 | 2.04 | 47.263 | 21.16 | 9437.52 | 20.26 | 2392.22 | 0
4921.488 | 2.04 | 47.263 | 21.16 | 9448.76 | 20.26 | 2393.23 | 0
4928.416 | 2.04 | 47.263 | 21.15 | 9450.78 | 20.26 | 2394.62 | 0
4935.137 | 2.05 | 47.261 | 21.15 | 9451.92 | 20.26 | 2388.88 | 0
4941.986 | 2.05 | 47.26 | 21.15 | 9453.55 | 20.24 | 2381.25 | 0
4948.804 | 2.04 | 47.259 | 21.15 | 9455.21 | 20.23 | 2379.07 | 0
4955.753 | 2.04 | 47.257 | 21.15 | 9457.02 | 20.22 | 2372.73 | 0
4962.55 | 2.04 | 47.257 | 21.15 | 9458.97 | 20.22 | 2372.08 | 0
4969.433 | 2.04 | 47.257 | 21.15 | 9460.89 | 20.22 | 2373.4 | 0
4976.185 | 2.04 | 47.255 | 21.15 | 9462.42 | 20.22 | 2368.19 | 0
4983 | 2.06 | 47.262 | 21.15 | 9464.59 | 20.22 | 2377.66 | 0
4989.947 | 2.08 | 47.239 | 21.14 | 9447.93 | 20.21 | 2382.02 | 0
4997.235 | 2.08 | 47.252 | 21.15 | 9449.57 | 20.21 | 2391.58 | 0
5004.31 | 2.08 | 47.251 | 21.16 | 9451.21 | 20.22 | 2394.51 | 0
5011.243 | 2.08 | 47.25 | 21.16 | 9442.93 | 20.22 | 2391.59 | 0
5018.107 | 2.07 | 47.25 | 21.16 | 9446.06 | 20.22 | 2397.93 | 0
5024.927 | 2.09 | 47.248 | 21.16 | 9448.9 | 20.21 | 2400.62 | 0
5031.7 | 2.08 | 47.248 | 21.16 | 9451.14 | 20.19 | 2401.84 | 0
5038.69 | 2.08 | 47.248 | 21.16 | 9453.59 | 20.18 | 2400.98 | 0
5045.836 | 2.12 | 47.246 | 21.16 | 9455.71 | 20.16 | 2397.52 | 0
5052.983 | 2.12 | 47.246 | 21.15 | 9457.8 | 20.16 | 2396.32 | 0
5060.065 | 2.12 | 47.246 | 21.15 | 9460.07 | 20.17 | 2391.98 | 0
5067.227 | 2.12 | 47.244 | 21.15 | 9461.87 | 20.17 | 2388.15 | 0
5073.901 | 2.11 | 47.251 | 21.14 | 9458.97 | 20.18 | 2385.46 | 0
5081.041 | 2.12 | 47.241 | 21.14 | 9447.39 | 20.17 | 2384.04 | 0
5088.137 | 2.12 | 47.241 | 21.15 | 9449.24 | 20.18 | 2379.03 | 0
5094.836 | 2.11 | 47.241 | 21.15 | 9455.48 | 20.17 | 2379.06 | 0
5101.864 | 2.17 | 47.24 | 21.15 | 9463.22 | 20.16 | 2381.29 | 0
5108.477 | 2.17 | 47.24 | 21.15 | 9464.84 | 20.15 | 2385.77 | 0
5115.548 | 2.16 | 47.238 | 21.14 | 9465.65 | 20.13 | 2383.22 | 0
5122.016 | 2.16 | 47.237 | 21.14 | 9467.45 | 20.14 | 2363.17 | 0
5129.203 | 2.17 | 47.238 | 21.14 | 9469.02 | 20.14 | 2366.63 | 0
5135.891 | 2.17 | 47.238 | 21.14 | 9469.92 | 20.14 | 2368.47 | 0
5143.057 | 2.16 | 47.237 | 21.15 | 9467.98 | 20.14 | 2374.34 | 0
5150.148 | 2.15 | 47.236 | 21.15 | 9458.42 | 20.14 | 2369.01 | 0
5156.58 | 2.16 | 47.234 | 21.15 | 9465.74 | 20.15 | 2376.74 | 0
5163.185 | 2.21 | 47.24 | 21.14 | 9453.24 | 20.14 | 2367.67 | 0
5170.343 | 2.2 | 47.23 | 21.14 | 9447.31 | 20.13 | 2371.7 | 0
5177.488 | 2.2 | 47.231 | 21.14 | 9461.42 | 20.14 | 2373.91 | 0
5184.072 | 2.2 | 47.231 | 21.15 | 9450.78 | 20.14 | 2360.02 | 0
5191.253 | 2.21 | 47.23 | 21.14 | 9467.18 | 20.14 | 2369.12 | 0
5197.769 | 2.21 | 47.231 | 21.14 | 9471.38 | 20.13 | 2370.8 | 0
5205.027 | 2.19 | 47.23 | 21.13 | 9472.66 | 20.13 | 2350.44 | 0
5212.369 | 2.2 | 47.229 | 21.14 | 9474.21 | 20.14 | 2345.31 | 0
5219.436 | 2.2 | 47.228 | 21.13 | 9476.28 | 20.13 | 2344.15 | 0
5226.598 | 2.2 | 47.228 | 21.14 | 9477.67 | 20.12 | 2351.49 | 0
5233.199 | 2.21 | 47.227 | 21.14 | 9479.82 | 20.12 | 2352.5 | 0
5240.334 | 2.21 | 47.224 | 21.14 | 9481.09 | 20.13 | 2359.62 | 0
5247.484 | 2.2 | 47.227 | 21.13 | 9483.04 | 20.13 | 2366.03 | 0
5254.003 | 2.22 | 47.229 | 21.13 | 9471.6 | 20.13 | 2366.17 | 0
5261.095 | 2.21 | 47.223 | 21.14 | 9467.83 | 20.13 | 2368.85 | 0
5267.83 | 2.19 | 47.224 | 21.14 | 9470.29 | 20.13 | 2369.75 | 0
5274.987 | 2.2 | 47.223 | 21.14 | 9472.3 | 20.14 | 2350.17 | 0
5282.094 | 2.21 | 47.223 | 21.15 | 9458.7 | 20.14 | 2364.98 | 0
5288.783 | 2.2 | 47.222 | 21.15 | 9463.53 | 20.14 | 2372.32 | 0
5295.943 | 2.21 | 47.221 | 21.15 | 9465.77 | 20.14 | 2377.37 | 0
5303.017 | 2.2 | 47.221 | 21.14 | 9471.58 | 20.13 | 2382.99 | 0
5310.174 | 2.2 | 47.22 | 21.14 | 9474.33 | 20.14 | 2382.37 | 0
5316.831 | 2.21 | 47.22 | 21.14 | 9474.13 | 20.14 | 2381.61 | 0
5323.951 | 2.2 | 47.218 | 21.14 | 9476.89 | 20.14 | 2380.65 | 0
5331.073 | 2.24 | 47.218 | 21.14 | 9479.89 | 20.14 | 2380.29 | 0
5337.895 | 2.24 | 47.226 | 21.13 | 9482.05 | 20.15 | 2379.75 | 0
5345.223 | 2.25 | 47.199 | 21.13 | 9468.59 | 20.16 | 2378.21 | 0
5352.368 | 2.25 | 47.215 | 21.14 | 9468.54 | 20.16 | 2378.99 | 0
5359.556 | 2.26 | 47.215 | 21.14 | 9474.43 | 20.16 | 2380.9 | 0
5366.53 | 2.25 | 47.215 | 21.14 | 9479.7 | 20.15 | 2385 | 0
5373.689 | 2.23 | 47.215 | 21.14 | 9482.12 | 20.14 | 2386.61 | 0
5380.549 | 2.24 | 47.215 | 21.13 | 9484.33 | 20.13 | 2384.26 | 0
5387.242 | 2.29 | 47.214 | 21.13 | 9485.88 | 20.13 | 2385.46 | 0
5394.296 | 2.27 | 47.213 | 21.13 | 9488.31 | 20.12 | 2384.68 | 0
5401.468 | 2.28 | 47.212 | 21.13 | 9486.52 | 20.11 | 2383.56 | 0
5408.201 | 2.28 | 47.213 | 21.13 | 9482.07 | 20.11 | 2376.57 | 0
5415.217 | 2.3 | 47.211 | 21.13 | 9484.82 | 20.1 | 2372.92 | 0
5422.373 | 2.3 | 47.211 | 21.13 | 9487.47 | 20.09 | 2371.07 | 0
5429.185 | 2.28 | 47.217 | 21.12 | 9496.7 | 20.09 | 2374.36 | 0
5436.314 | 2.28 | 47.205 | 21.11 | 9478.91 | 20.08 | 2374.3 | 0
5443.358 | 2.29 | 47.21 | 21.13 | 9480.71 | 20.07 | 2373.57 | 0
5450.151 | 2.28 | 47.21 | 21.13 | 9483.13 | 20.07 | 2374.38 | 0
5457.256 | 2.28 | 47.21 | 21.12 | 9485.25 | 20.08 | 2346.99 | 0
5464.313 | 2.29 | 47.211 | 21.12 | 9487.11 | 20.08 | 2339.13 | 0
5471.459 | 2.29 | 47.209 | 21.13 | 9488.88 | 20.07 | 2355.43 | 0
5478.169 | 2.28 | 47.209 | 21.12 | 9490.86 | 20.08 | 2346.41 | 0
5485.34 | 2.28 | 47.208 | 21.12 | 9492.64 | 20.07 | 2345.81 | 0
5492.494 | 2.28 | 47.207 | 21.13 | 9494.21 | 20.06 | 2347.3 | 0
5499.158 | 2.29 | 47.207 | 21.12 | 9496.38 | 20.05 | 2355.44 | 0
5506.242 | 2.28 | 47.207 | 21.12 | 9498.22 | 20.05 | 2362.06 | 0
5513.412 | 2.28 | 47.207 | 21.12 | 9499.85 | 20.06 | 2366.32 | 0
5519.891 | 2.32 | 47.211 | 21.11 | 9492.3 | 20.05 | 2363.42 | 0
5526.961 | 2.32 | 47.2 | 21.11 | 9483.37 | 20.05 | 2328.43 | 0
5533.641 | 2.32 | 47.201 | 21.13 | 9479.11 | 20.05 | 2350.88 | 0
5540.861 | 2.32 | 47.2 | 21.13 | 9482.22 | 20.05 | 2368.26 | 0
5548.172 | 2.32 | 47.2 | 21.12 | 9488.06 | 20.05 | 2357.62 | 0
5555.459 | 2.32 | 47.2 | 21.12 | 9473.39 | 20.05 | 2356.99 | 0
5562.482 | 2.33 | 47.205 | 21.12 | 9492.32 | 20.05 | 2365.83 | 0
5569.072 | 2.33 | 47.204 | 21.12 | 9482.29 | 20.05 | 2367.08 | 0
5576.256 | 2.36 | 47.203 | 21.12 | 9488.95 | 20.05 | 2375.9 | 0
5582.715 | 2.37 | 47.204 | 21.12 | 9484.66 | 20.04 | 2370.67 | 0
5589.913 | 2.36 | 47.203 | 21.11 | 9486.91 | 20.04 | 2371.28 | 0
5596.404 | 2.37 | 47.203 | 21.11 | 9501.67 | 20.04 | 2379.41 | 0
5603.76 | 2.37 | 47.205 | 21.11 | 9496.15 | 20.04 | 2369.39 | 0
5610.923 | 2.37 | 47.208 | 21.1 | 9490.56 | 20.05 | 2376.62 | 0
5618.164 | 2.36 | 47.201 | 21.11 | 9475.86 | 20.04 | 2361.67 | 0
5625.417 | 2.4 | 47.2 | 21.11 | 9484.22 | 20.04 | 2367.6 | 0
5632.514 | 2.37 | 47.201 | 21.11 | 9486.6 | 20.03 | 2368.93 | 0
5639.751 | 2.41 | 47.2 | 21.11 | 9497.29 | 20.03 | 2370.59 | 0
5646.91 | 2.41 | 47.199 | 21.1 | 9497.91 | 20.03 | 2373.04 | 0
5653.513 | 2.41 | 47.199 | 21.11 | 9499.24 | 20.03 | 2370.48 | 0
5660.605 | 2.41 | 47.198 | 21.1 | 9501.07 | 20.02 | 2370.2 | 0
5667.239 | 2.41 | 47.197 | 21.1 | 9501.43 | 20.02 | 2353.15 | 0
5674.34 | 2.41 | 47.198 | 21.11 | 9491.5 | 20.03 | 2360.83 | 0
5681.607 | 2.41 | 47.197 | 21.11 | 9494.15 | 20.02 | 2362.45 | 0
5688.602 | 2.41 | 47.197 | 21.1 | 9496.93 | 20.02 | 2358.07 | 0
5695.444 | 2.41 | 47.204 | 21.1 | 9501.35 | 20.01 | 2359.45 | 0
5702.694 | 2.42 | 47.184 | 21.09 | 9488.64 | 20 | 2355.99 | 0
5709.565 | 2.43 | 47.194 | 21.1 | 9496.11 | 20 | 2357.14 | 0
5716.454 | 2.39 | 47.195 | 21.09 | 9497.27 | 19.98 | 2361.96 | 0
5723.488 | 2.43 | 47.195 | 21.09 | 9498.13 | 19.98 | 2359.68 | 0
5730.573 | 2.42 | 47.195 | 21.09 | 9499.59 | 19.96 | 2356.67 | 0
5737.655 | 2.41 | 47.195 | 21.09 | 9501.01 | 19.96 | 2356.74 | 0
5744.665 | 2.41 | 47.196 | 21.09 | 9502.65 | 19.95 | 2354.6 | 0
5751.801 | 2.41 | 47.194 | 21.09 | 9504.13 | 19.95 | 2314.65 | 0
5758.694 | 2.41 | 47.195 | 21.08 | 9505.54 | 19.95 | 2327.46 | 0
5765.924 | 2.42 | 47.194 | 21.08 | 9507.22 | 19.96 | 2333.34 | 0
5773.103 | 2.41 | 47.195 | 21.08 | 9508.95 | 19.95 | 2345.52 | 0
5779.982 | 2.41 | 47.195 | 21.09 | 9510.9 | 19.95 | 2355.85 | 0
5786.778 | 2.41 | 47.199 | 21.07 | 9499.11 | 19.95 | 2322.06 | 0
5793.71 | 2.42 | 47.192 | 21.08 | 9483.05 | 19.96 | 2345.5 | 0
5800.852 | 2.44 | 47.193 | 21.09 | 9486.08 | 19.96 | 2356.22 | 0
5807.668 | 2.45 | 47.194 | 21.09 | 9489.25 | 19.96 | 2360.23 | 0
5814.631 | 2.42 | 47.195 | 21.09 | 9491.38 | 19.96 | 2361.71 | 0
5821.209 | 2.45 | 47.192 | 21.08 | 9493.65 | 19.95 | 2362.83 | 0
5828.296 | 2.44 | 47.193 | 21.08 | 9495.54 | 19.95 | 2362.51 | 0
5835.115 | 2.43 | 47.193 | 21.08 | 9496.14 | 19.95 | 2358.96 | 0
5842.213 | 2.44 | 47.19 | 21.08 | 9498.77 | 19.96 | 2361.64 | 0
5849.329 | 2.44 | 47.19 | 21.08 | 9500.81 | 19.96 | 2360.15 | 0
5856.557 | 2.44 | 47.191 | 21.07 | 9501.91 | 19.96 | 2362.53 | 0
5863.742 | 2.48 | 47.19 | 21.07 | 9506.85 | 19.97 | 2361.83 | 0
5870.42 | 2.48 | 47.201 | 21.07 | 9505.86 | 19.96 | 2355.65 | 0
5877.66 | 2.49 | 47.193 | 21.05 | 9502.88 | 19.97 | 2362.55 | 0
5884.795 | 2.49 | 47.188 | 21.06 | 9499.21 | 19.96 | 2366.96 | 0
5891.902 | 2.49 | 47.189 | 21.07 | 9500.66 | 19.96 | 2338.87 | 0
5898.421 | 2.49 | 47.194 | 21.07 | 9502.65 | 19.96 | 2353.78 | 0
5905.738 | 2.53 | 47.193 | 21.06 | 9505.17 | 19.95 | 2360.75 | 0
5912.903 | 2.51 | 47.193 | 21.06 | 9505.99 | 19.94 | 2364.93 | 0
5920.164 | 2.49 | 47.194 | 21.07 | 9504.2 | 19.92 | 2349.67 | 0
5927.34 | 2.53 | 47.194 | 21.07 | 9494.35 | 19.92 | 2353.97 | 0
5933.838 | 2.52 | 47.194 | 21.06 | 9504.76 | 19.93 | 2359.37 | 0
5941.123 | 2.53 | 47.193 | 21.07 | 9505.12 | 19.92 | 2356.17 | 0
5948.362 | 2.53 | 47.19 | 21.06 | 9511.98 | 19.93 | 2362.71 | 0
5955.505 | 2.52 | 47.19 | 21.06 | 9505.4 | 19.93 | 2351.57 | 0
5961.96 | 2.52 | 47.197 | 21.05 | 9519.03 | 19.92 | 2359.27 | 0
5968.479 | 2.53 | 47.175 | 21.04 | 9500.5 | 19.92 | 2360.69 | 0
5975.788 | 2.53 | 47.187 | 21.05 | 9501.76 | 19.92 | 2358.03 | 0
5982.959 | 2.53 | 47.189 | 21.05 | 9503.73 | 19.92 | 2353.04 | 0
5990.203 | 2.52 | 47.187 | 21.05 | 9506.16 | 19.92 | 2348.33 | 0
5997.467 | 2.53 | 47.186 | 21.05 | 9508.01 | 19.92 | 2341.54 | 0
6004.709 | 2.53 | 47.188 | 21.05 | 9509.73 | 19.92 | 2330.99 | 0
6012.015 | 2.53 | 47.188 | 21.04 | 9511.78 | 19.92 | 2327.93 | 0
6019.226 | 2.53 | 47.188 | 21.05 | 9513.28 | 19.92 | 2326.01 | 0
6026.483 | 2.53 | 47.187 | 21.04 | 9515.31 | 19.93 | 2331.39 | 0
6033.577 | 2.53 | 47.188 | 21.05 | 9516.86 | 19.93 | 2327.31 | 0
6040.734 | 2.53 | 47.186 | 21.05 | 9518.8 | 19.93 | 2328.41 | 0
6047.34 | 2.57 | 47.19 | 21.04 | 9520.24 | 19.92 | 2336.95 | 0
6054.499 | 2.57 | 47.195 | 21.03 | 9514.27 | 19.92 | 2336.88 | 0
6061.647 | 2.57 | 47.188 | 21.04 | 9504.25 | 19.93 | 2356.33 | 0
6068.32 | 2.56 | 47.19 | 21.05 | 9494.38 | 19.93 | 2346.63 | 0
6075.442 | 2.57 | 47.191 | 21.05 | 9496.57 | 19.93 | 2357.19 | 0
6082.621 | 2.56 | 47.19 | 21.05 | 9500.77 | 19.94 | 2359.74 | 0
6089.911 | 2.57 | 47.191 | 21.05 | 9504.03 | 19.93 | 2363.54 | 0
6097.091 | 2.57 | 47.19 | 21.05 | 9505.3 | 19.93 | 2366.19 | 0
6104.228 | 2.57 | 47.19 | 21.04 | 9507.6 | 19.94 | 2366.42 | 0
6111.035 | 2.57 | 47.189 | 21.05 | 9509.67 | 19.95 | 2365.76 | 0
6118.32 | 2.57 | 47.189 | 21.04 | 9511.58 | 19.94 | 2364.74 | 0
6125.539 | 2.57 | 47.189 | 21.04 | 9513.49 | 19.93 | 2361.71 | 0
6132.627 | 2.56 | 47.189 | 21.04 | 9515.12 | 19.94 | 2359.19 | 0
6139.702 | 2.57 | 47.191 | 21.03 | 9517 | 19.93 | 2356.39 | 0
6146.924 | 2.61 | 47.194 | 21.03 | 9506.46 | 19.92 | 2353.12 | 0
6154.065 | 2.59 | 47.186 | 21.03 | 9502.78 | 19.93 | 2350.53 | 0
6160.904 | 2.6 | 47.189 | 21.04 | 9504.05 | 19.93 | 2347.86 | 0
6167.776 | 2.6 | 47.188 | 21.03 | 9505.82 | 19.93 | 2346.93 | 0
6174.911 | 2.6 | 47.188 | 21.03 | 9512.39 | 19.93 | 2349.42 | 0
6181.86 | 2.6 | 47.189 | 21.03 | 9518.02 | 19.94 | 2351.98 | 0
6188.592 | 2.6 | 47.189 | 21.03 | 9519.66 | 19.94 | 2354.29 | 0
6195.692 | 2.6 | 47.19 | 21.03 | 9521.8 | 19.94 | 2338.92 | 0
6202.927 | 2.63 | 47.19 | 21.03 | 9523.27 | 19.95 | 2350.79 | 0
6210.046 | 2.63 | 47.189 | 21.02 | 9525.02 | 19.95 | 2354.05 | 0
6216.794 | 2.64 | 47.19 | 21.03 | 9522.75 | 19.95 | 2348.56 | 0
6224.096 | 2.64 | 47.19 | 21.03 | 9520.11 | 19.96 | 2347.15 | 0
6231.346 | 2.64 | 47.202 | 21.03 | 9519.56 | 19.96 | 2340.36 | 0
6238.422 | 2.64 | 47.195 | 21.02 | 9507.31 | 19.97 | 2339.24 | 0
6245.487 | 2.64 | 47.187 | 21.03 | 9506.31 | 19.97 | 2337.1 | 0
6252.181 | 2.63 | 47.188 | 21.03 | 9518.34 | 19.98 | 2340.6 | 0
6259.393 | 2.64 | 47.188 | 21.02 | 9520.71 | 19.98 | 2345.92 | 0
6266.507 | 2.64 | 47.189 | 21.02 | 9521.89 | 19.99 | 2322.24 | 0
6273.592 | 2.67 | 47.187 | 21.02 | 9523.38 | 20 | 2319.79 | 0
6280.2 | 2.68 | 47.189 | 21.02 | 9525.19 | 20 | 2334.16 | 0
6287.448 | 2.68 | 47.19 | 21.02 | 9526.88 | 20 | 2335.18 | 0
6294.6 | 2.67 | 47.189 | 21.02 | 9528.4 | 20 | 2339.46 | 0
6301.082 | 2.69 | 47.189 | 21.02 | 9529.89 | 20 | 2320.58 | 0
6307.484 | 2.67 | 47.189 | 21.03 | 9531.82 | 19.99 | 2324.74 | 0
6313.947 | 2.67 | 47.189 | 21.02 | 9533.07 | 20 | 2332.15 | 0
6320.396 | 2.68 | 47.187 | 21.03 | 9534.98 | 20 | 2334.38 | 0
6326.879 | 2.68 | 47.194 | 21.02 | 9534.59 | 20.01 | 2338.91 | 0
6334.073 | 2.69 | 47.18 | 21.01 | 9518.22 | 20.01 | 2344.42 | 0
6340.679 | 2.71 | 47.186 | 21.03 | 9514.24 | 20 | 2340.89 | 0
6347.911 | 2.7 | 47.186 | 21.04 | 9517.55 | 19.98 | 2344.05 | 0
6355.166 | 2.7 | 47.186 | 21.03 | 9523.75 | 19.98 | 2353.38 | 0
6362.318 | 2.72 | 47.186 | 21.03 | 9517.7 | 19.97 | 2349.81 | 0
6369.421 | 2.69 | 47.185 | 21.03 | 9523.66 | 19.96 | 2354.1 | 0
6375.961 | 2.69 | 47.185 | 21.03 | 9526.53 | 19.96 | 2353.8 | 0
6383.05 | 2.68 | 47.186 | 21.03 | 9519.56 | 19.95 | 2347.39 | 0
6389.798 | 2.68 | 47.188 | 21.03 | 9528.29 | 19.95 | 2349.19 | 0
6397.06 | 2.68 | 47.189 | 21.02 | 9529.28 | 19.94 | 2348.07 | 0
6404.212 | 2.68 | 47.188 | 21.02 | 9533.66 | 19.94 | 2349.71 | 0
6411.374 | 2.71 | 47.189 | 21.02 | 9537.69 | 19.95 | 2350.62 | 0
6418.45 | 2.71 | 47.197 | 21.01 | 9541.21 | 19.95 | 2357.04 | 0
6425.234 | 2.72 | 47.181 | 21 | 9522.92 | 19.95 | 2341.54 | 0
6432.387 | 2.72 | 47.188 | 21.01 | 9524.87 | 19.94 | 2348.9 | 0
6439.36 | 2.7 | 47.188 | 21.02 | 9527.68 | 19.93 | 2353.73 | 0
6446.143 | 2.71 | 47.188 | 21.01 | 9528.69 | 19.93 | 2353.7 | 0
6453.34 | 2.71 | 47.188 | 21.03 | 9520.48 | 19.93 | 2347.74 | 0
6460.571 | 2.75 | 47.187 | 21.02 | 9523.4 | 19.94 | 2349.29 | 0
6467.54 | 2.74 | 47.19 | 21.02 | 9525.46 | 19.94 | 2348.82 | 0
6474.802 | 2.75 | 47.189 | 21.02 | 9527.7 | 19.95 | 2348.59 | 0
6481.959 | 2.74 | 47.189 | 21.02 | 9530.01 | 19.95 | 2347.73 | 0
6488.852 | 2.74 | 47.189 | 21.02 | 9532.33 | 19.96 | 2346.03 | 0
6495.997 | 2.74 | 47.188 | 21.01 | 9534.02 | 19.96 | 2343.84 | 0
6502.865 | 2.74 | 47.188 | 21.02 | 9535.9 | 19.96 | 2340.79 | 0
6509.713 | 2.74 | 47.197 | 21.02 | 9540.97 | 19.97 | 2342.45 | 0
6516.542 | 2.78 | 47.192 | 21 | 9532.24 | 19.97 | 2345.74 | 0
6523.348 | 2.78 | 47.186 | 21.01 | 9530.15 | 19.98 | 2347.16 | 0
6530.293 | 2.78 | 47.188 | 21.01 | 9532.72 | 19.99 | 2349 | 0
6537.413 | 2.78 | 47.188 | 21.02 | 9534.86 | 19.99 | 2326.28 | 0
6544.337 | 2.78 | 47.188 | 21.02 | 9536.8 | 20 | 2333.06 | 0
6551.107 | 2.76 | 47.188 | 21.02 | 9538.79 | 20 | 2343.53 | 0
6558.372 | 2.78 | 47.188 | 21.02 | 9540.87 | 20.01 | 2345.5 | 0
6565.534 | 2.78 | 47.189 | 21.02 | 9542.97 | 20.02 | 2349.18 | 0
6572.363 | 2.78 | 47.189 | 21.02 | 9543.6 | 20.02 | 2344.09 | 0
6579.188 | 2.78 | 47.189 | 21.03 | 9535.65 | 20.03 | 2341.66 | 0
6586.121 | 2.78 | 47.189 | 21.02 | 9537.81 | 20.04 | 2346.72 | 0
6592.919 | 2.78 | 47.189 | 21.02 | 9539.56 | 20.04 | 2346.62 | 0
6600.188 | 2.79 | 47.188 | 21.02 | 9547.65 | 20.05 | 2352.29 | 0
6607.279 | 2.78 | 47.194 | 21.01 | 9550.86 | 20.05 | 2356.08 | 0
6614.29 | 2.78 | 47.183 | 21.01 | 9536.73 | 20.05 | 2362.4 | 0
6621.11 | 2.79 | 47.186 | 21.02 | 9538.27 | 20.05 | 2334.81 | 0
6628.294 | 2.78 | 47.187 | 21.02 | 9541.2 | 20.05 | 2335.29 | 0
6635.546 | 2.78 | 47.187 | 21.02 | 9542.78 | 20.06 | 2335.02 | 0
6642.781 | 2.77 | 47.187 | 21.03 | 9537.69 | 20.07 | 2338.44 | 0
6649.952 | 2.78 | 47.186 | 21.03 | 9531.05 | 20.06 | 2357.77 | 0
6657.243 | 2.78 | 47.187 | 21.03 | 9544.13 | 20.06 | 2355.05 | 0
6664.459 | 2.79 | 47.186 | 21.03 | 9536.88 | 20.06 | 2344.09 | 0
6671.656 | 2.77 | 47.185 | 21.02 | 9543.24 | 20.07 | 2354.12 | 0
6678.796 | 2.78 | 47.185 | 21.02 | 9552.15 | 20.07 | 2349.15 | 0
6685.299 | 2.78 | 47.185 | 21.02 | 9549.62 | 20.07 | 2341.34 | 0
6692.454 | 2.78 | 47.184 | 21.02 | 9555.74 | 20.06 | 2344.8 | 0
6698.856 | 2.78 | 47.196 | 21.01 | 9560.62 | 20.06 | 2349.53 | 0
6705.316 | 2.78 | 47.187 | 21 | 9547.02 | 20.05 | 2344.47 | 0
6711.83 | 2.78 | 47.181 | 21.01 | 9542.49 | 20.05 | 2349.06 | 0
6718.218 | 2.8 | 47.181 | 21.02 | 9545.9 | 20.05 | 2335.96 | 0
6724.688 | 2.81 | 47.183 | 21.02 | 9546.88 | 20.05 | 2342.51 | 0
6731.057 | 2.81 | 47.183 | 21.03 | 9536.29 | 20.05 | 2337.77 | 0
6737.587 | 2.81 | 47.184 | 21.02 | 9539.84 | 20.05 | 2344.13 | 0
6744.847 | 2.81 | 47.184 | 21.02 | 9553.83 | 20.05 | 2342.04 | 0
6752.051 | 2.82 | 47.185 | 21.01 | 9556.28 | 20.05 | 2346.6 | 0
6759.152 | 2.82 | 47.184 | 21.02 | 9557.69 | 20.06 | 2327.05 | 0
6765.968 | 2.81 | 47.186 | 21.01 | 9559.09 | 20.06 | 2322.64 | 0
6773.126 | 2.84 | 47.186 | 21.02 | 9561.02 | 20.07 | 2334.99 | 0
6780.168 | 2.84 | 47.185 | 21.02 | 9562.68 | 20.08 | 2335.67 | 0
6787.267 | 2.83 | 47.184 | 21.01 | 9564.45 | 20.08 | 2345.12 | 0
6794.04 | 2.85 | 47.191 | 21.02 | 9565.27 | 20.08 | 2347.16 | 0
6801.211 | 2.85 | 47.166 | 21.01 | 9548.76 | 20.08 | 2347.89 | 0
6808.281 | 2.84 | 47.184 | 21.02 | 9550.24 | 20.08 | 2348.22 | 0
6814.988 | 2.84 | 47.182 | 21.02 | 9553.14 | 20.08 | 2321.6 | 0
6822.146 | 2.86 | 47.184 | 21.02 | 9555.5 | 20.08 | 2331.54 | 0
6829.295 | 2.89 | 47.186 | 21.03 | 9556.5 | 20.09 | 2333.45 | 0
6836.322 | 2.88 | 47.189 | 21.03 | 9549.45 | 20.1 | 2344.21 | 0
6843.134 | 2.88 | 47.187 | 21.03 | 9551.05 | 20.09 | 2348.86 | 0
6850.375 | 2.94 | 47.189 | 21.04 | 9553.5 | 20.09 | 2353.02 | 0
6857.37 | 2.88 | 47.189 | 21.04 | 9556.29 | 20.07 | 2354.72 | 0
6864.56 | 2.89 | 47.189 | 21.03 | 9558.32 | 20.07 | 2355.15 | 0
6871.784 | 2.88 | 47.188 | 21.03 | 9560.62 | 20.06 | 2354.18 | 0
6878.977 | 2.91 | 47.189 | 21.03 | 9562.6 | 20.06 | 2352.45 | 0
6885.748 | 2.92 | 47.19 | 21.03 | 9564.22 | 20.06 | 2349.35 | 0
6892.71 | 2.93 | 47.194 | 21.02 | 9556.2 | 20.07 | 2346.27 | 0
6899.873 | 2.91 | 47.186 | 21.02 | 9551.33 | 20.06 | 2344.74 | 0
6906.86 | 2.91 | 47.188 | 21.03 | 9556.79 | 20.05 | 2345.72 | 0
6914.022 | 2.92 | 47.188 | 21.02 | 9563.26 | 20.05 | 2349.68 | 0
6921.172 | 2.91 | 47.188 | 21.02 | 9564.39 | 20.06 | 2347.52 | 0
6927.94 | 2.92 | 47.188 | 21.02 | 9565.68 | 20.05 | 2350.84 | 0
6935.028 | 2.92 | 47.188 | 21.02 | 9567.21 | 20.06 | 2350.19 | 0
6942.171 | 2.93 | 47.188 | 21.02 | 9568.84 | 20.06 | 2327.46 | 0
6948.968 | 2.91 | 47.188 | 21.02 | 9570.62 | 20.06 | 2331.46 | 0
6956.238 | 2.92 | 47.187 | 21.03 | 9572.34 | 20.05 | 2334.17 | 0
6963.511 | 2.92 | 47.187 | 21.03 | 9574.3 | 20.05 | 2333.77 | 0
6970.537 | 2.93 | 47.188 | 21.03 | 9576.41 | 20.05 | 2341.44 | 0
6977.612 | 2.92 | 47.188 | 21.03 | 9577.44 | 20.06 | 2343.87 | 0
6984.294 | 2.92 | 47.198 | 21.03 | 9568.78 | 20.07 | 2336.24 | 0
6991.616 | 2.92 | 47.175 | 21.02 | 9554.3 | 20.07 | 2339.67 | 0
6998.811 | 2.92 | 47.185 | 21.03 | 9556.44 | 20.07 | 2338.31 | 0
7006.032 | 2.92 | 47.183 | 21.03 | 9557.56 | 20.07 | 2336.2 | 0
7013.153 | 2.94 | 47.184 | 21.03 | 9561.77 | 20.07 | 2346.45 | 0
7020.232 | 2.96 | 47.184 | 21.03 | 9560.25 | 20.08 | 2341.82 | 0
7026.909 | 2.95 | 47.185 | 21.03 | 9566.3 | 20.07 | 2344.05 | 0
7034.151 | 2.95 | 47.187 | 21.03 | 9569.9 | 20.07 | 2341.32 | 0
7041.431 | 2.95 | 47.187 | 21.03 | 9569.87 | 20.07 | 2339.68 | 0
7048.62 | 2.95 | 47.188 | 21.03 | 9578.04 | 20.07 | 2343.03 | 0
7055.798 | 2.95 | 47.186 | 21.02 | 9581.58 | 20.07 | 2345.73 | 0
7063.128 | 2.95 | 47.187 | 21.02 | 9582.51 | 20.08 | 2334.26 | 0
7070.286 | 2.98 | 47.188 | 21.02 | 9584.29 | 20.08 | 2331.23 | 0
7077.512 | 2.98 | 47.187 | 21.02 | 9586 | 20.09 | 2331.84 | 0
7084.697 | 2.98 | 47.192 | 21.02 | 9575.47 | 20.09 | 2331.19 | 0
7091.183 | 2.99 | 47.185 | 21.03 | 9560.62 | 20.08 | 2331.59 | 0
7098.351 | 2.99 | 47.186 | 21.03 | 9561.23 | 20.09 | 2342.84 | 0
7104.858 | 2.99 | 47.187 | 21.04 | 9558.12 | 20.09 | 2335.23 | 0
7112.113 | 2.99 | 47.186 | 21.04 | 9564.59 | 20.09 | 2337.43 | 0
7119.304 | 3.02 | 47.186 | 21.03 | 9570.52 | 20.1 | 2342.79 | 0
7125.737 | 3.01 | 47.186 | 21.04 | 9573.54 | 20.11 | 2336.34 | 0
7132.241 | 3.01 | 47.184 | 21.03 | 9581.86 | 20.11 | 2337.31 | 0
7139.398 | 3.01 | 47.186 | 21.03 | 9585.59 | 20.12 | 2342.02 | 0
7146.02 | 3.01 | 47.185 | 21.03 | 9587.19 | 20.12 | 2346.12 | 0
7153.171 | 3.02 | 47.185 | 21.03 | 9588.29 | 20.12 | 2346 | 0
7160.338 | 3.02 | 47.185 | 21.03 | 9589.93 | 20.12 | 2346.65 | 0
7167.602 | 3.02 | 47.185 | 21.03 | 9591.97 | 20.13 | 2342.38 | 0
7174.878 | 3.02 | 47.185 | 21.03 | 9593.38 | 20.13 | 2341.03 | 0
7181.918 | 3.02 | 47.189 | 21.02 | 9581.33 | 20.13 | 2338.87 | 0
7188.595 | 3.02 | 47.183 | 21.03 | 9576.86 | 20.14 | 2338.19 | 0
7195.67 | 3.04 | 47.183 | 21.04 | 9579.71 | 20.15 | 2304 | 1
7202.973 | 3.04 | 47.185 | 21.04 | 9582.44 | 20.15 | 2348.02 | 0
7210.218 | 3.05 | 47.184 | 21.04 | 9584.84 | 20.15 | 2341.14 | 0
7217.47 | 3.05 | 47.186 | 21.04 | 9586.09 | 20.14 | 2338.84 | 0
7224.524 | 3.05 | 47.184 | 21.05 | 9577.67 | 20.15 | 2343.99 | 0
7231.306 | 3.04 | 47.184 | 21.05 | 9579.48 | 20.15 | 2347.69 | 0
7238.553 | 3.05 | 47.184 | 21.05 | 9585.59 | 20.14 | 2352.39 | 0
7245.834 | 3.05 | 47.184 | 21.05 | 9591.91 | 20.14 | 2354.76 | 0
7252.914 | 3.03 | 47.185 | 21.04 | 9598.01 | 20.15 | 2360 | 0
7259.942 | 3.04 | 47.185 | 21.04 | 9599.22 | 20.14 | 2358.39 | 0
7266.761 | 3.05 | 47.184 | 21.04 | 9600.52 | 20.14 | 2356.14 | 0
7273.803 | 3.05 | 47.195 | 21.04 | 9601.91 | 20.15 | 2357.42 | 0
7280.935 | 3.05 | 47.189 | 21.03 | 9586.09 | 20.15 | 2357.74 | 0
7288.036 | 3.05 | 47.184 | 21.04 | 9585.36 | 20.15 | 2362.67 | 0
7295.036 | 3.05 | 47.185 | 21.05 | 9588.46 | 20.16 | 2363.14 | 0
7302.173 | 3.04 | 47.185 | 21.05 | 9590.73 | 20.17 | 2335.32 | 0
7309.329 | 3.04 | 47.18 | 21.05 | 9592.51 | 20.16 | 2339.69 | 0
7316.116 | 3.05 | 47.179 | 21.05 | 9594.93 | 20.15 | 2353.86 | 0
7323.103 | 3.04 | 47.18 | 21.05 | 9596.01 | 20.16 | 2357.33 | 0
7330.339 | 3.04 | 47.181 | 21.06 | 9588.05 | 20.16 | 2355.87 | 0
7337.576 | 3.04 | 47.181 | 21.06 | 9590.88 | 20.16 | 2357.88 | 0
7344.906 | 3.05 | 47.181 | 21.06 | 9593.14 | 20.16 | 2358.98 | 0
7352.127 | 3.08 | 47.181 | 21.05 | 9595.24 | 20.15 | 2359.66 | 0
7359.322 | 3.08 | 47.18 | 21.05 | 9597.49 | 20.15 | 2359.76 | 0
7366.456 | 3.07 | 47.181 | 21.06 | 9599.14 | 20.15 | 2359.77 | 0
7373.253 | 3.07 | 47.19 | 21.05 | 9600.21 | 20.14 | 2360.01 | 0
7380.532 | 3.07 | 47.173 | 21.04 | 9585.41 | 20.14 | 2358.16 | 0
7387.699 | 3.07 | 47.183 | 21.05 | 9587.92 | 20.14 | 2359.42 | 0
7394.757 | 3.08 | 47.183 | 21.05 | 9586.87 | 20.14 | 2354.34 | 0
7402.025 | 3.08 | 47.183 | 21.05 | 9589.04 | 20.15 | 2352.94 | 0
7409.327 | 3.12 | 47.183 | 21.05 | 9596.74 | 20.15 | 2352.23 | 0
7416.436 | 3.11 | 47.183 | 21.06 | 9601.01 | 20.15 | 2354.38 | 0
7423.139 | 3.11 | 47.185 | 21.05 | 9606.06 | 20.14 | 2357.23 | 0
7430.384 | 3.12 | 47.186 | 21.05 | 9607.27 | 20.13 | 2356.82 | 0
7437.458 | 3.17 | 47.187 | 21.05 | 9608.71 | 20.13 | 2359.8 | 0
7444.531 | 3.13 | 47.185 | 21.04 | 9610.18 | 20.11 | 2358.79 | 0
7451.195 | 3.13 | 47.186 | 21.05 | 9610.92 | 20.11 | 2356.47 | 0
7458.441 | 3.13 | 47.187 | 21.06 | 9598.44 | 20.09 | 2344.48 | 0
7465.748 | 3.1 | 47.2 | 21.06 | 9600.95 | 20.08 | 2342.08 | 0
7472.902 | 3.12 | 47.194 | 21.04 | 9586.71 | 20.07 | 2337.71 | 0
7480.246 | 3.12 | 47.191 | 21.05 | 9596.44 | 20.05 | 2341.57 | 0
7487.43 | 3.11 | 47.194 | 21.05 | 9587.46 | 20.05 | 2329.67 | 0
7494.562 | 3.11 | 47.195 | 21.05 | 9595.36 | 20.05 | 2330.76 | 0
7501.061 | 3.11 | 47.195 | 21.05 | 9592.72 | 20.05 | 2324.41 | 0
7508.351 | 3.11 | 47.196 | 21.04 | 9607.9 | 20.06 | 2331.98 | 0
7515.482 | 3.12 | 47.198 | 21.04 | 9609.21 | 20.06 | 2335.65 | 0
7522.61 | 3.11 | 47.196 | 21.04 | 9610.47 | 20.06 | 2315.07 | 0
7529.221 | 3.12 | 47.198 | 21.04 | 9611.89 | 20.06 | 2313.87 | 0
7536.451 | 3.14 | 47.2 | 21.04 | 9613.41 | 20.05 | 2317.5 | 0
7543.601 | 3.1 | 47.201 | 21.04 | 9614.75 | 20.04 | 2321.48 | 0
7550.866 | 3.12 | 47.2 | 21.04 | 9616.51 | 20.03 | 2327.83 | 0
7558.082 | 3.11 | 47.212 | 21.04 | 9618.09 | 20.03 | 2328.35 | 0
7565.309 | 3.14 | 47.207 | 21.03 | 9602.33 | 20.03 | 2329.96 | 0
7572.56 | 3.14 | 47.202 | 21.04 | 9601.15 | 20.04 | 2330.87 | 0
7579.764 | 3.14 | 47.204 | 21.04 | 9603.86 | 20.04 | 2329.23 | 0
7587.052 | 3.14 | 47.204 | 21.05 | 9606.7 | 20.04 | 2306.65 | 0
7594.263 | 3.14 | 47.205 | 21.05 | 9608.31 | 20.04 | 2320.79 | 0
7601.397 | 3.14 | 47.207 | 21.05 | 9609.54 | 20.05 | 2331.71 | 0
7608.247 | 3.14 | 47.207 | 21.06 | 9600.24 | 20.06 | 2323.94 | 0
7615.412 | 3.14 | 47.208 | 21.05 | 9604.14 | 20.07 | 2330.32 | 0
7622.661 | 3.16 | 47.208 | 21.05 | 9605.38 | 20.07 | 2333.19 | 0
7629.747 | 3.18 | 47.208 | 21.06 | 9608.15 | 20.06 | 2337.76 | 0
7636.829 | 3.18 | 47.21 | 21.06 | 9610.65 | 20.06 | 2338.89 | 0
7644.124 | 3.17 | 47.211 | 21.05 | 9612.85 | 20.07 | 2338.67 | 0
7651.321 | 3.18 | 47.212 | 21.05 | 9614.85 | 20.07 | 2337.9 | 0
7658.545 | 3.19 | 47.216 | 21.04 | 9604.74 | 20.08 | 2335.84 | 0
7665.712 | 3.18 | 47.211 | 21.05 | 9601.55 | 20.08 | 2336.38 | 0
7672.65 | 3.17 | 47.212 | 21.06 | 9602.88 | 20.08 | 2333.16 | 0
7679.814 | 3.2 | 47.213 | 21.05 | 9605.27 | 20.09 | 2331.8 | 0
7687.055 | 3.22 | 47.213 | 21.05 | 9611.49 | 20.09 | 2333.16 | 0
7694.317 | 3.22 | 47.215 | 21.04 | 9618.06 | 20.09 | 2338.66 | 0
7701.665 | 3.22 | 47.215 | 21.04 | 9619.09 | 20.09 | 2341.51 | 0
7708.747 | 3.22 | 47.215 | 21.05 | 9620.31 | 20.08 | 2342.75 | 0
7715.642 | 3.21 | 47.217 | 21.05 | 9622.24 | 20.07 | 2343.33 | 0
7722.867 | 3.2 | 47.216 | 21.05 | 9623.47 | 20.07 | 2342.34 | 0
7730.104 | 3.21 | 47.217 | 21.06 | 9619.35 | 20.08 | 2336.31 | 0
7737.303 | 3.22 | 47.218 | 21.06 | 9617.31 | 20.08 | 2335.92 | 0
7744.584 | 3.22 | 47.217 | 21.06 | 9619.75 | 20.09 | 2336.25 | 0
7751.687 | 3.22 | 47.225 | 21.05 | 9620.63 | 20.09 | 2336.55 | 0
7758.785 | 3.21 | 47.213 | 21.05 | 9608.17 | 20.1 | 2336.47 | 0
7766.005 | 3.2 | 47.218 | 21.06 | 9609.19 | 20.09 | 2333.85 | 0
7773.236 | 3.21 | 47.219 | 21.06 | 9618.25 | 20.1 | 2336.93 | 0
7780.412 | 3.22 | 47.22 | 21.05 | 9621.56 | 20.11 | 2341.05 | 0
7787.072 | 3.21 | 47.22 | 21.05 | 9622.8 | 20.1 | 2333.15 | 0
7794.169 | 3.22 | 47.219 | 21.05 | 9624.16 | 20.11 | 2342.19 | 0
7801.428 | 3.21 | 47.22 | 21.05 | 9626.06 | 20.1 | 2343.18 | 0
7808.671 | 3.21 | 47.219 | 21.05 | 9626.82 | 20.1 | 2341.65 | 0
7815.971 | 3.21 | 47.22 | 21.07 | 9617.48 | 20.1 | 2331.6 | 0
7822.963 | 3.22 | 47.22 | 21.06 | 9628.06 | 20.09 | 2338.01 | 0
7829.761 | 3.23 | 47.219 | 21.06 | 9634.21 | 20.1 | 2342.38 | 0
7836.888 | 3.25 | 47.219 | 21.05 | 9635.52 | 20.1 | 2346.65 | 0
7844.026 | 3.25 | 47.221 | 21.06 | 9636.71 | 20.1 | 2345.76 | 0
7850.604 | 3.24 | 47.225 | 21.04 | 9629.76 | 20.11 | 2320.52 | 0
7857.816 | 3.24 | 47.216 | 21.05 | 9620.08 | 20.1 | 2330.35 | 0
7865.039 | 3.24 | 47.219 | 21.06 | 9621.86 | 20.09 | 2328.1 | 0
7872.209 | 3.25 | 47.219 | 21.07 | 9623.03 | 20.09 | 2343.22 | 0
7878.778 | 3.25 | 47.22 | 21.07 | 9616.49 | 20.1 | 2340.46 | 0
7885.977 | 3.29 | 47.221 | 21.07 | 9617.56 | 20.1 | 2337.37 | 0
7893.304 | 3.27 | 47.22 | 21.06 | 9628.15 | 20.11 | 2340.13 | 0
7900.464 | 3.28 | 47.219 | 21.06 | 9634.37 | 20.1 | 2344.97 | 0
7907.733 | 3.28 | 47.217 | 21.06 | 9635.49 | 20.1 | 2341.68 | 0
7914.99 | 3.29 | 47.22 | 21.06 | 9636.65 | 20.1 | 2336.11 | 0
7922.279 | 3.28 | 47.216 | 21.06 | 9638.21 | 20.1 | 2330.03 | 0
7929.428 | 3.28 | 47.218 | 21.06 | 9639.42 | 20.11 | 2325.25 | 0
7936.564 | 3.31 | 47.218 | 21.06 | 9641.27 | 20.1 | 2330.81 | 0
7943.186 | 3.32 | 47.216 | 21.06 | 9639.21 | 20.09 | 2332.46 | 0
7950.457 | 3.31 | 47.221 | 21.06 | 9619.49 | 20.08 | 2332.15 | 0
7957.651 | 3.31 | 47.212 | 21.06 | 9616.07 | 20.08 | 2333.15 | 0
7964.841 | 3.31 | 47.214 | 21.07 | 9627.59 | 20.09 | 2344.36 | 0
7972.134 | 3.31 | 47.215 | 21.07 | 9629.09 | 20.09 | 2344.49 | 0
7979.417 | 3.31 | 47.218 | 21.07 | 9631.09 | 20.1 | 2341.66 | 0
7986.671 | 3.31 | 47.215 | 21.07 | 9629.98 | 20.11 | 2337.54 | 0
7993.882 | 3.31 | 47.219 | 21.07 | 9632.25 | 20.11 | 2331.01 | 0
8001.254 | 3.3 | 47.22 | 21.07 | 9638.41 | 20.12 | 2331.34 | 0
8008.275 | 3.31 | 47.219 | 21.06 | 9643.21 | 20.11 | 2335.34 | 0
8015.318 | 3.31 | 47.219 | 21.06 | 9644.49 | 20.1 | 2328.85 | 0
8022.095 | 3.31 | 47.219 | 21.06 | 9645.79 | 20.1 | 2334.74 | 0
8029.143 | 3.31 | 47.219 | 21.06 | 9646.88 | 20.11 | 2335.75 | 0
8036.34 | 3.31 | 47.218 | 21.06 | 9648.83 | 20.11 | 2332.81 | 0
8043.597 | 3.31 | 47.217 | 21.07 | 9650.27 | 20.12 | 2313.7 | 0
8050.858 | 3.34 | 47.222 | 21.07 | 9630.22 | 20.11 | 2325.87 | 0
8057.897 | 3.34 | 47.214 | 21.07 | 9631.26 | 20.12 | 2330.91 | 0
8064.791 | 3.34 | 47.217 | 21.07 | 9639.65 | 20.12 | 2338.05 | 0
8071.977 | 3.34 | 47.215 | 21.07 | 9641.41 | 20.13 | 2341.94 | 0
8079.204 | 3.33 | 47.216 | 21.07 | 9642.75 | 20.14 | 2325.64 | 0
8086.442 | 3.33 | 47.216 | 21.07 | 9644.72 | 20.14 | 2337.16 | 0
8093.769 | 3.34 | 47.213 | 21.07 | 9646.44 | 20.15 | 2340.83 | 0
8100.849 | 3.34 | 47.213 | 21.07 | 9648.29 | 20.16 | 2341.53 | 0
8107.933 | 3.34 | 47.215 | 21.07 | 9648.9 | 20.16 | 2315.83 | 0
8115.061 | 3.33 | 47.216 | 21.09 | 9641.98 | 20.16 | 2331.52 | 0
8122.335 | 3.33 | 47.213 | 21.09 | 9645.53 | 20.15 | 2332.7 | 0
8129.607 | 3.37 | 47.212 | 21.09 | 9651.21 | 20.14 | 2338.16 | 0
8136.808 | 3.37 | 47.215 | 21.08 | 9659.64 | 20.14 | 2342.39 | 0
8143.983 | 3.38 | 47.215 | 21.08 | 9660.55 | 20.14 | 2345.88 | 0
8150.918 | 3.38 | 47.217 | 21.06 | 9657.37 | 20.15 | 2345.75 | 0
8158.103 | 3.38 | 47.211 | 21.07 | 9643.01 | 20.15 | 2345.71 | 0
8165.394 | 3.38 | 47.214 | 21.08 | 9645.13 | 20.14 | 2348.01 | 0
8172.704 | 3.37 | 47.214 | 21.08 | 9647.68 | 20.14 | 2324.47 | 0
8179.934 | 3.41 | 47.215 | 21.08 | 9649.84 | 20.14 | 2332.06 | 0
8187.164 | 3.41 | 47.215 | 21.08 | 9651.42 | 20.14 | 2334.55 | 0
8194.338 | 3.41 | 47.215 | 21.09 | 9648.97 | 20.14 | 2335.43 | 0
8201.534 | 3.41 | 47.215 | 21.09 | 9646.09 | 20.15 | 2338.7 | 0
8208.33 | 3.41 | 47.215 | 21.09 | 9649.2 | 20.16 | 2338.87 | 0
8215.702 | 3.41 | 47.214 | 21.09 | 9650.9 | 20.16 | 2337.51 | 0
8222.773 | 3.4 | 47.214 | 21.09 | 9653.27 | 20.17 | 2339.1 | 0
8230.143 | 3.41 | 47.215 | 21.09 | 9651.83 | 20.17 | 2334.61 | 0
8237.163 | 3.4 | 47.215 | 21.09 | 9654.58 | 20.17 | 2333.22 | 0
8244.3 | 3.4 | 47.214 | 21.09 | 9660.63 | 20.17 | 2339.5 | 0
8251.462 | 3.41 | 47.216 | 21.09 | 9660.84 | 20.18 | 2340.04 | 0
8258.198 | 3.41 | 47.201 | 21.08 | 9641.27 | 20.17 | 2329.95 | 0
8265.459 | 3.41 | 47.207 | 21.09 | 9650.27 | 20.18 | 2336.06 | 0
8272.69 | 3.4 | 47.207 | 21.1 | 9646.66 | 20.18 | 2328.79 | 0
8279.863 | 3.4 | 47.207 | 21.09 | 9658.65 | 20.19 | 2332.6 | 0
8287.037 | 3.4 | 47.207 | 21.09 | 9661.25 | 20.19 | 2336.52 | 0
8294.15 | 3.41 | 47.209 | 21.09 | 9662.36 | 20.2 | 2323.17 | 0
8300.888 | 3.4 | 47.21 | 21.09 | 9663.89 | 20.2 | 2324.68 | 0
8308.12 | 3.4 | 47.212 | 21.09 | 9665.77 | 20.2 | 2331.69 | 0
8315.142 | 3.4 | 47.21 | 21.1 | 9667.52 | 20.19 | 2337.54 | 0
8322.425 | 3.41 | 47.211 | 21.11 | 9653.71 | 20.19 | 2322.87 | 0
8329.826 | 3.41 | 47.211 | 21.1 | 9667.38 | 20.2 | 2333.74 | 0
8337.023 | 3.41 | 47.209 | 21.1 | 9674.83 | 20.2 | 2337.59 | 0
8344.128 | 3.41 | 47.209 | 21.1 | 9676.43 | 20.21 | 2343.98 | 0
8351.415 | 3.41 | 47.218 | 21.1 | 9677.45 | 20.21 | 2313.34 | 0
8358.664 | 3.41 | 47.212 | 21.08 | 9660.13 | 20.22 | 2320.37 | 0
8365.961 | 3.44 | 47.207 | 21.1 | 9661.33 | 20.22 | 2330.72 | 0
8373.198 | 3.44 | 47.207 | 21.11 | 9662.96 | 20.22 | 2333.23 | 0
8380.479 | 3.44 | 47.207 | 21.12 | 9660.55 | 20.23 | 2332.17 | 0
8387.553 | 3.43 | 47.207 | 21.12 | 9665.04 | 20.23 | 2323.29 | 0
8394.766 | 3.44 | 47.205 | 21.12 | 9667.69 | 20.23 | 2335.24 | 0
8402.047 | 3.44 | 47.206 | 21.11 | 9673.89 | 20.23 | 2338.25 | 0
8409.219 | 3.44 | 47.205 | 21.11 | 9675.69 | 20.23 | 2342.82 | 0
8416.457 | 3.44 | 47.204 | 21.11 | 9676.94 | 20.24 | 2318.9 | 0
8423.65 | 3.48 | 47.203 | 21.11 | 9678.33 | 20.24 | 2318.89 | 0
8430.241 | 3.48 | 47.203 | 21.11 | 9680.07 | 20.25 | 2323.24 | 0
8437.479 | 3.47 | 47.203 | 21.12 | 9681.93 | 20.25 | 2329.64 | 0
8444.649 | 3.47 | 47.202 | 21.12 | 9683.32 | 20.25 | 2336.01 | 0
8451.925 | 3.47 | 47.202 | 21.13 | 9678.67 | 20.25 | 2331.46 | 0
8459.193 | 3.47 | 47.209 | 21.12 | 9667.32 | 20.24 | 2330.96 | 0
8466.302 | 3.48 | 47.199 | 21.12 | 9665.46 | 20.23 | 2336.33 | 0
8473.516 | 3.47 | 47.202 | 21.13 | 9667.24 | 20.24 | 2334.77 | 0
8480.938 | 3.47 | 47.201 | 21.13 | 9666.67 | 20.25 | 2332.35 | 0
8488.075 | 3.47 | 47.2 | 21.13 | 9668.75 | 20.25 | 2334.08 | 0
8495.323 | 3.47 | 47.2 | 21.12 | 9671.48 | 20.25 | 2330.14 | 0
8502.553 | 3.47 | 47.2 | 21.12 | 9674.3 | 20.26 | 2327.03 | 0
8509.683 | 3.47 | 47.199 | 21.13 | 9679.71 | 20.26 | 2327.64 | 0
8516.954 | 3.48 | 47.199 | 21.12 | 9686.71 | 20.27 | 2331.04 | 0
8524.126 | 3.51 | 47.199 | 21.12 | 9687.96 | 20.27 | 2334.68 | 0
8530.943 | 3.51 | 47.198 | 21.12 | 9689.5 | 20.28 | 2333.4 | 0
8538.182 | 3.5 | 47.198 | 21.12 | 9690.81 | 20.28 | 2334.58 | 0
8545.495 | 3.5 | 47.197 | 21.13 | 9692.4 | 20.29 | 2313.33 | 0
8552.719 | 3.5 | 47.196 | 21.13 | 9694.48 | 20.28 | 2319.32 | 0
8559.969 | 3.5 | 47.203 | 21.12 | 9694.3 | 20.29 | 2324.52 | 0
8567.131 | 3.51 | 47.178 | 21.12 | 9677.84 | 20.28 | 2330.17 | 0
8574.06 | 3.51 | 47.195 | 21.13 | 9680.09 | 20.27 | 2331.4 | 0
8581.213 | 3.55 | 47.196 | 21.14 | 9683.09 | 20.28 | 2330.65 | 0
8588.338 | 3.54 | 47.195 | 21.13 | 9685.54 | 20.28 | 2310.75 | 0
8595.436 | 3.54 | 47.195 | 21.14 | 9687.42 | 20.29 | 2316.76 | 0
8602.58 | 3.54 | 47.194 | 21.14 | 9689.28 | 20.29 | 2323.2 | 0
8609.878 | 3.55 | 47.195 | 21.14 | 9691.4 | 20.3 | 2330.29 | 0
8617.094 | 3.54 | 47.194 | 21.14 | 9693.45 | 20.3 | 2329.77 | 0
8624.422 | 3.54 | 47.194 | 21.15 | 9695.6 | 20.31 | 2333.45 | 0
8631.618 | 3.54 | 47.194 | 21.15 | 9695.91 | 20.31 | 2304.87 | 0
8638.891 | 3.54 | 47.195 | 21.16 | 9687.46 | 20.32 | 2331.64 | 0
8646.07 | 3.53 | 47.193 | 21.15 | 9690.05 | 20.32 | 2338.98 | 0
8653.366 | 3.54 | 47.192 | 21.15 | 9693.9 | 20.31 | 2341.99 | 0
8660.559 | 3.53 | 47.191 | 21.16 | 9697.31 | 20.3 | 2342.32 | 0
8667.624 | 3.54 | 47.197 | 21.14 | 9689.67 | 20.29 | 2346.94 | 0
8674.654 | 3.54 | 47.188 | 21.15 | 9681.15 | 20.29 | 2341.2 | 0
8681.796 | 3.54 | 47.189 | 21.15 | 9681.25 | 20.28 | 2339.05 | 0
8688.969 | 3.54 | 47.19 | 21.15 | 9687.71 | 20.28 | 2341.87 | 0
8696.14 | 3.55 | 47.191 | 21.15 | 9690.62 | 20.29 | 2334.85 | 0
8703.259 | 3.53 | 47.191 | 21.15 | 9687.28 | 20.29 | 2337.11 | 0
8710.547 | 3.54 | 47.19 | 21.15 | 9692.62 | 20.3 | 2333.97 | 0
8717.774 | 3.54 | 47.191 | 21.15 | 9702.98 | 20.3 | 2336.21 | 0
8725.072 | 3.53 | 47.189 | 21.15 | 9704.43 | 20.3 | 2341.8 | 0
8732.361 | 3.54 | 47.188 | 21.15 | 9705.4 | 20.28 | 2303.21 | 0
8739.697 | 3.54 | 47.188 | 21.15 | 9707.37 | 20.28 | 2317.14 | 0
8746.87 | 3.54 | 47.188 | 21.14 | 9709.06 | 20.27 | 2327.77 | 0
8754.29 | 3.54 | 47.188 | 21.15 | 9710.37 | 20.28 | 2333.32 | 0
8761.277 | 3.53 | 47.188 | 21.16 | 9707.24 | 20.28 | 2282.51 | 0
8768.555 | 3.52 | 47.196 | 21.15 | 9691.37 | 20.29 | 2321.7 | 0
8775.781 | 3.53 | 47.185 | 21.15 | 9694.8 | 20.28 | 2334.21 | 0
8782.956 | 3.54 | 47.188 | 21.16 | 9697.62 | 20.27 | 2335.72 | 0
8790.2 | 3.54 | 47.187 | 21.17 | 9687.12 | 20.27 | 2319.4 | 0
8797.535 | 3.54 | 47.188 | 21.16 | 9701.59 | 20.27 | 2327.02 | 0
8804.766 | 3.54 | 47.187 | 21.16 | 9696.31 | 20.28 | 2321.61 | 0
8812.005 | 3.57 | 47.189 | 21.16 | 9693.16 | 20.28 | 2309.16 | 0
8819.322 | 3.56 | 47.188 | 21.16 | 9706.37 | 20.29 | 2316.09 | 0
8826.506 | 3.56 | 47.189 | 21.15 | 9712.12 | 20.28 | 2320.97 | 0
8833.738 | 3.57 | 47.191 | 21.15 | 9713.3 | 20.27 | 2315.12 | 0
8841.029 | 3.57 | 47.19 | 21.15 | 9714.39 | 20.27 | 2320.14 | 0
8848.145 | 3.57 | 47.19 | 21.16 | 9715.57 | 20.27 | 2317.66 | 0
8855.424 | 3.57 | 47.192 | 21.15 | 9717.78 | 20.27 | 2294.82 | 0
8862.808 | 3.56 | 47.192 | 21.16 | 9719.22 | 20.26 | 2302.67 | 0
8870.12 | 3.61 | 47.198 | 21.15 | 9708 | 20.27 | 2309.62 | 0
8877.192 | 3.61 | 47.19 | 21.15 | 9702.33 | 20.27 | 2316.69 | 0
8884.428 | 3.61 | 47.194 | 21.17 | 9704.48 | 20.28 | 2318.01 | 0
8891.642 | 3.61 | 47.193 | 21.18 | 9697.19 | 20.28 | 2313.21 | 0
8898.749 | 3.59 | 47.194 | 21.17 | 9701.76 | 20.29 | 2322.4 | 0
8906.059 | 3.62 | 47.195 | 21.18 | 9704.82 | 20.28 | 2319.32 | 0
8913.196 | 3.61 | 47.196 | 21.17 | 9704.25 | 20.27 | 2323.43 | 0
8920.39 | 3.61 | 47.197 | 21.17 | 9716.18 | 20.26 | 2323.53 | 0
8927.145 | 3.65 | 47.197 | 21.16 | 9718.13 | 20.25 | 2283.69 | 0
8934.37 | 3.65 | 47.197 | 21.16 | 9719.16 | 20.26 | 2315.65 | 0
8941.699 | 3.65 | 47.199 | 21.16 | 9720.12 | 20.26 | 2312.97 | 0
8948.931 | 3.64 | 47.199 | 21.17 | 9722.04 | 20.27 | 2320.41 | 0
8956.036 | 3.65 | 47.2 | 21.16 | 9723.76 | 20.27 | 2321.55 | 0
8963.143 | 3.64 | 47.203 | 21.17 | 9724.56 | 20.27 | 2324.79 | 0
8970.357 | 3.64 | 47.206 | 21.17 | 9704.53 | 20.27 | 2319.85 | 0
8977.485 | 3.65 | 47.197 | 21.18 | 9702.66 | 20.28 | 2318.77 | 0
8984.782 | 3.68 | 47.2 | 21.18 | 9704.14 | 20.28 | 2317.37 | 0
8992.089 | 3.68 | 47.201 | 21.18 | 9706.41 | 20.28 | 2324.27 | 0
8999.289 | 3.68 | 47.202 | 21.18 | 9708.68 | 20.28 | 2323.38 | 0
9006.478 | 3.68 | 47.202 | 21.18 | 9710.78 | 20.28 | 2320.11 | 0
9013.605 | 3.69 | 47.202 | 21.18 | 9712.67 | 20.29 | 2319.55 | 0
9020.575 | 3.68 | 47.203 | 21.18 | 9716 | 20.29 | 2317.38 | 0
9027.824 | 3.68 | 47.204 | 21.18 | 9724.38 | 20.29 | 2317.75 | 0
9035.141 | 3.69 | 47.203 | 21.17 | 9727.4 | 20.3 | 2323.17 | 0
9042.287 | 3.72 | 47.203 | 21.17 | 9728.37 | 20.31 | 2311.84 | 0
9049.492 | 3.71 | 47.205 | 21.18 | 9729.91 | 20.31 | 2304.75 | 0
9056.197 | 3.72 | 47.206 | 21.17 | 9731.58 | 20.32 | 2312.65 | 0
9063.27 | 3.72 | 47.204 | 21.18 | 9732.5 | 20.32 | 2317.63 | 0
9070.564 | 3.72 | 47.212 | 21.18 | 9715.22 | 20.33 | 2319.61 | 0
9077.739 | 3.72 | 47.201 | 21.18 | 9711.95 | 20.33 | 2319.11 | 0
9084.948 | 3.72 | 47.204 | 21.19 | 9720.24 | 20.34 | 2322.94 | 0
9092.313 | 3.72 | 47.207 | 21.18 | 9724.01 | 20.34 | 2327.84 | 0
9099.493 | 3.71 | 47.208 | 21.18 | 9725.34 | 20.33 | 2321.14 | 0
9106.756 | 3.72 | 47.208 | 21.18 | 9726.52 | 20.33 | 2324.9 | 0
9113.896 | 3.73 | 47.208 | 21.18 | 9728.03 | 20.33 | 2329.64 | 0
9120.603 | 3.72 | 47.208 | 21.19 | 9729.68 | 20.33 | 2329.15 | 0
9127.942 | 3.72 | 47.208 | 21.19 | 9731.3 | 20.34 | 2306.42 | 0
9134.906 | 3.71 | 47.209 | 21.19 | 9732.94 | 20.34 | 2318.86 | 0
9141.987 | 3.7 | 47.209 | 21.19 | 9735.12 | 20.35 | 2324.21 | 0
9148.826 | 3.72 | 47.209 | 21.19 | 9736.99 | 20.34 | 2327.57 | 0
9156.042 | 3.72 | 47.208 | 21.19 | 9736.76 | 20.32 | 2325.14 | 0
9163.314 | 3.72 | 47.209 | 21.2 | 9736.07 | 20.32 | 2332.33 | 0
9170.549 | 3.72 | 47.217 | 21.19 | 9725.49 | 20.33 | 2325.28 | 0
9177.687 | 3.72 | 47.199 | 21.19 | 9717.99 | 20.33 | 2332.79 | 0
9184.897 | 3.72 | 47.207 | 21.19 | 9712.75 | 20.33 | 2324.55 | 0
9192.282 | 3.71 | 47.208 | 21.2 | 9723.51 | 20.34 | 2332.19 | 0
9199.503 | 3.72 | 47.208 | 21.2 | 9730.91 | 20.33 | 2339.05 | 0
9206.595 | 3.72 | 47.208 | 21.2 | 9725.32 | 20.33 | 2326.18 | 0
9213.925 | 3.72 | 47.208 | 21.2 | 9720.31 | 20.33 | 2320.37 | 0
9221.138 | 3.72 | 47.209 | 21.2 | 9728.91 | 20.33 | 2325.72 | 0
9228.418 | 3.71 | 47.208 | 21.2 | 9739.94 | 20.34 | 2327.83 | 0
9235.553 | 3.72 | 47.209 | 21.2 | 9741.71 | 20.34 | 2331.03 | 0
9242.758 | 3.72 | 47.209 | 21.19 | 9742.96 | 20.34 | 2314.87 | 0
9250.068 | 3.75 | 47.209 | 21.19 | 9744.52 | 20.33 | 2314.88 | 0
9257.452 | 3.75 | 47.208 | 21.2 | 9745.71 | 20.33 | 2315.01 | 0
9264.559 | 3.74 | 47.207 | 21.21 | 9743.11 | 20.33 | 2323.3 | 0
9271.756 | 3.75 | 47.218 | 21.21 | 9746.37 | 20.34 | 2312.2 | 0
9278.784 | 3.75 | 47.212 | 21.19 | 9729.7 | 20.34 | 2313.67 | 0
9285.427 | 3.75 | 47.206 | 21.2 | 9736.21 | 20.35 | 2321.65 | 0
9292.73 | 3.75 | 47.206 | 21.19 | 9737.1 | 20.35 | 2324.32 | 0
9299.943 | 3.74 | 47.207 | 21.2 | 9738.83 | 20.36 | 2321.44 | 0
9307.227 | 3.77 | 47.207 | 21.2 | 9740.41 | 20.36 | 2322.04 | 0
9314.578 | 3.79 | 47.208 | 21.2 | 9742.23 | 20.37 | 2322.82 | 0
9321.839 | 3.78 | 47.207 | 21.21 | 9744.16 | 20.37 | 2324.34 | 0
9328.919 | 3.78 | 47.208 | 21.21 | 9745.64 | 20.38 | 2321.03 | 0
9335.97 | 3.78 | 47.208 | 21.21 | 9747.5 | 20.38 | 2320.14 | 0
9343.32 | 3.78 | 47.205 | 21.21 | 9749.4 | 20.39 | 2322.1 | 0
9350.469 | 3.78 | 47.207 | 21.21 | 9750.82 | 20.39 | 2292.58 | 0
9357.799 | 3.78 | 47.206 | 21.21 | 9752.99 | 20.39 | 2292.89 | 0
9364.981 | 3.82 | 47.204 | 21.21 | 9754.73 | 20.4 | 2308.4 | 0
9372.077 | 3.82 | 47.204 | 21.21 | 9756.45 | 20.41 | 2290.52 | 0
9378.805 | 3.81 | 47.211 | 21.21 | 9756.81 | 20.41 | 2325.06 | 0
9385.903 | 3.81 | 47.188 | 21.2 | 9740.39 | 20.41 | 2327.26 | 0
9393.086 | 3.81 | 47.201 | 21.21 | 9741.95 | 20.42 | 2306.48 | 0
9400.333 | 3.81 | 47.202 | 21.22 | 9744.72 | 20.42 | 2306.21 | 0
9407.666 | 3.81 | 47.203 | 21.22 | 9746.77 | 20.43 | 2311.46 | 0
9414.699 | 3.81 | 47.202 | 21.23 | 9740.36 | 20.43 | 2318.6 | 0
9421.698 | 3.81 | 47.202 | 21.23 | 9740.14 | 20.43 | 2329.58 | 0
9428.936 | 3.81 | 47.202 | 21.23 | 9742.99 | 20.44 | 2337.58 | 0
9435.97 | 3.81 | 47.201 | 21.23 | 9745.02 | 20.44 | 2340.4 | 0
9443.012 | 3.81 | 47.205 | 21.23 | 9747.28 | 20.45 | 2344.25 | 0
9450.151 | 3.81 | 47.207 | 21.23 | 9749.53 | 20.45 | 2346.68 | 0
9457.481 | 3.81 | 47.205 | 21.23 | 9751.64 | 20.45 | 2348.35 | 0
9464.651 | 3.81 | 47.204 | 21.23 | 9753.7 | 20.46 | 2348.21 | 0
9471.814 | 3.81 | 47.202 | 21.23 | 9755.7 | 20.46 | 2346.81 | 0
9479.211 | 3.82 | 47.2 | 21.23 | 9757.53 | 20.47 | 2343.89 | 0
9486.348 | 3.82 | 47.207 | 21.22 | 9756.94 | 20.47 | 2342.72 | 0
9493.612 | 3.81 | 47.196 | 21.22 | 9746.4 | 20.48 | 2341.31 | 0
9500.937 | 3.82 | 47.197 | 21.23 | 9747.67 | 20.47 | 2340.9 | 0
9507.93 | 3.81 | 47.2 | 21.23 | 9753.72 | 20.48 | 2341.6 | 0
9515.098 | 3.82 | 47.2 | 21.23 | 9757.96 | 20.48 | 2344.36 | 0
9522.356 | 3.81 | 47.2 | 21.23 | 9759.23 | 20.48 | 2342.7 | 0
9529.559 | 3.81 | 47.2 | 21.23 | 9760.17 | 20.49 | 2344.51 | 0
9536.73 | 3.85 | 47.199 | 21.23 | 9761.69 | 20.49 | 2344.64 | 0
9543.503 | 3.84 | 47.2 | 21.23 | 9762.16 | 20.5 | 2322.51 | 0
9550.568 | 3.84 | 47.197 | 21.24 | 9753.87 | 20.5 | 2344.48 | 0
9557.61 | 3.84 | 47.198 | 21.24 | 9758.03 | 20.5 | 2344.83 | 0
9564.429 | 3.84 | 47.198 | 21.24 | 9760.57 | 20.5 | 2342.26 | 0
9571.546 | 3.85 | 47.197 | 21.24 | 9767.39 | 20.5 | 2348.52 | 0
9578.855 | 3.84 | 47.198 | 21.24 | 9769.39 | 20.51 | 2347.07 | 0
9586.038 | 3.85 | 47.197 | 21.24 | 9760.98 | 20.51 | 2335.45 | 0
9593.14 | 3.88 | 47.203 | 21.23 | 9767.28 | 20.5 | 2334.18 | 0
9600.416 | 3.87 | 47.19 | 21.23 | 9747.98 | 20.5 | 2330.19 | 0
9607.656 | 3.88 | 47.194 | 21.24 | 9761.23 | 20.51 | 2340 | 0
9615.055 | 3.88 | 47.194 | 21.24 | 9763.4 | 20.5 | 2338.96 | 0
9622.167 | 3.88 | 47.193 | 21.23 | 9765.45 | 20.51 | 2343.06 | 0
9629.596 | 3.87 | 47.194 | 21.24 | 9766.75 | 20.51 | 2320.04 | 0
9636.737 | 3.88 | 47.193 | 21.23 | 9767.91 | 20.51 | 2323.39 | 0
9644.033 | 3.88 | 47.192 | 21.24 | 9769.14 | 20.5 | 2326.38 | 0
9651.283 | 3.88 | 47.192 | 21.24 | 9757.09 | 20.51 | 2328.56 | 0
9658.51 | 3.87 | 47.191 | 21.24 | 9771.53 | 20.5 | 2337.08 | 0
9665.81 | 3.87 | 47.19 | 21.24 | 9769.51 | 20.49 | 2328.43 | 0
9672.882 | 3.87 | 47.19 | 21.24 | 9778.07 | 20.48 | 2332.46 | 0
9680.238 | 3.87 | 47.191 | 21.24 | 9779.19 | 20.47 | 2329 | 0
9687.368 | 3.87 | 47.192 | 21.24 | 9780.01 | 20.46 | 2332.76 | 0
9694.779 | 3.88 | 47.202 | 21.23 | 9781.39 | 20.44 | 2332.7 | 0
9701.946 | 3.88 | 47.195 | 21.23 | 9765.22 | 20.43 | 2309.17 | 0
9709.165 | 3.88 | 47.188 | 21.24 | 9763.46 | 20.44 | 2311.77 | 0
9716.471 | 3.88 | 47.191 | 21.24 | 9766.45 | 20.44 | 2325.16 | 0
9723.722 | 3.88 | 47.191 | 21.24 | 9768.8 | 20.44 | 2326.32 | 0
9730.943 | 3.88 | 47.193 | 21.24 | 9770.8 | 20.44 | 2328.9 | 0
9738.23 | 3.87 | 47.192 | 21.24 | 9772.77 | 20.45 | 2330.68 | 0
9745.402 | 3.88 | 47.193 | 21.24 | 9774.27 | 20.44 | 2310.95 | 0
9752.662 | 3.88 | 47.195 | 21.25 | 9776.02 | 20.44 | 2318.87 | 0
9759.893 | 3.88 | 47.195 | 21.24 | 9777.91 | 20.44 | 2328.1 | 0
9767.042 | 3.88 | 47.195 | 21.25 | 9779.46 | 20.42 | 2326.27 | 0
9774.171 | 3.92 | 47.194 | 21.25 | 9780.93 | 20.41 | 2328.12 | 0
9781.385 | 3.9 | 47.195 | 21.25 | 9782.68 | 20.4 | 2308.04 | 0
9788.502 | 3.91 | 47.196 | 21.25 | 9784.35 | 20.39 | 2318.71 | 0
9795.422 | 3.91 | 47.198 | 21.25 | 9785.93 | 20.38 | 2324.08 | 0
9802.639 | 3.92 | 47.202 | 21.23 | 9772.04 | 20.37 | 2325.33 | 0
9809.897 | 3.92 | 47.195 | 21.24 | 9768.62 | 20.37 | 2325.61 | 0
9817.036 | 3.94 | 47.198 | 21.26 | 9759.08 | 20.36 | 2318.71 | 0
9823.796 | 3.91 | 47.199 | 21.26 | 9762.31 | 20.33 | 2326.48 | 0
9830.902 | 3.94 | 47.198 | 21.25 | 9764.73 | 20.33 | 2336.88 | 0
9838.035 | 3.94 | 47.199 | 21.25 | 9766.91 | 20.33 | 2339.36 | 0
9845.267 | 3.95 | 47.203 | 21.25 | 9768.77 | 20.33 | 2343.41 | 0
9852.554 | 3.95 | 47.205 | 21.25 | 9770.41 | 20.33 | 2343.72 | 0
9859.821 | 3.95 | 47.205 | 21.25 | 9772.42 | 20.33 | 2345.79 | 0
9867.082 | 3.94 | 47.208 | 21.25 | 9774.06 | 20.33 | 2345.77 | 0
9874.389 | 3.94 | 47.205 | 21.25 | 9775.57 | 20.34 | 2344.15 | 0
9881.637 | 3.94 | 47.207 | 21.25 | 9777.42 | 20.32 | 2343.25 | 0
9888.702 | 3.98 | 47.208 | 21.25 | 9779.65 | 20.31 | 2340.7 | 0
9895.449 | 3.98 | 47.217 | 21.24 | 9784.53 | 20.29 | 2342.7 | 0
9902.708 | 3.98 | 47.206 | 21.23 | 9774.97 | 20.28 | 2345.03 | 0
9909.972 | 3.98 | 47.21 | 21.24 | 9772.69 | 20.27 | 2350.44 | 0
9917.149 | 3.98 | 47.213 | 21.24 | 9774.06 | 20.26 | 2321.94 | 0
9924.427 | 3.98 | 47.213 | 21.24 | 9775.62 | 20.25 | 2330.26 | 0
9931.801 | 3.98 | 47.215 | 21.24 | 9777.36 | 20.26 | 2335.08 | 0
9938.842 | 3.97 | 47.217 | 21.24 | 9778.51 | 20.26 | 2340.94 | 0
9946.091 | 3.98 | 47.218 | 21.25 | 9763.64 | 20.26 | 2329.63 | 0
9953.35 | 3.99 | 47.219 | 21.24 | 9769.86 | 20.25 | 2336.76 | 0
9960.559 | 3.97 | 47.222 | 21.24 | 9768.25 | 20.25 | 2331.53 | 0
9967.809 | 3.96 | 47.224 | 21.24 | 9782.42 | 20.25 | 2345.73 | 0
9975.108 | 3.97 | 47.225 | 21.24 | 9783.56 | 20.24 | 2343.22 | 0
9982.242 | 3.97 | 47.227 | 21.24 | 9775.5 | 20.23 | 2326.93 | 0
9989.485 | 3.99 | 47.241 | 21.24 | 9784.62 | 20.23 | 2330.5 | 0
9996.775 | 3.99 | 47.236 | 21.22 | 9765.37 | 20.23 | 2330.64 | 0
10004.064 | 4.01 | 47.231 | 21.23 | 9762.17 | 20.23 | 2324.96 | 0
10011.164 | 4.01 | 47.235 | 21.23 | 9775.55 | 20.24 | 2333.86 | 0
10018.409 | 4.01 | 47.237 | 21.23 | 9778.23 | 20.23 | 2336.91 | 0
10025.709 | 4.01 | 47.24 | 21.23 | 9778.99 | 20.22 | 2328.66 | 0
10032.956 | 4.01 | 47.241 | 21.23 | 9780.58 | 20.22 | 2332.52 | 0
10040.239 | 4.02 | 47.243 | 21.23 | 9782.07 | 20.23 | 2330.5 | 0
10047.544 | 4.01 | 47.244 | 21.23 | 9782.23 | 20.23 | 2295.79 | 0
10054.725 | 4.07 | 47.246 | 21.24 | 9779.05 | 20.21 | 2323.63 | 1
10061.895 | 4.06 | 47.248 | 21.23 | 9781.78 | 20.2 | 2328.46 | 0
10069.063 | 4.05 | 47.247 | 21.24 | 9774.14 | 20.19 | 2327.42 | 0
10076.456 | 4.05 | 47.249 | 21.23 | 9778.91 | 20.18 | 2320.22 | 0
10083.829 | 4.04 | 47.259 | 21.23 | 9786.74 | 20.17 | 2322 | 0
10090.961 | 4.04 | 47.257 | 21.21 | 9779.66 | 20.16 | 2321.26 | 0
10098.234 | 4.06 | 47.253 | 21.21 | 9773.41 | 20.15 | 2323.29 | 0
10105.56 | 4.06 | 47.257 | 21.22 | 9774.82 | 20.14 | 2307.05 | 0
10112.783 | 4.04 | 47.259 | 21.21 | 9776.63 | 20.13 | 2309.57 | 0
10120.006 | 4.04 | 47.261 | 21.21 | 9777.69 | 20.12 | 2313.56 | 0
10127.199 | 4.06 | 47.262 | 21.21 | 9778.92 | 20.11 | 2314.68 | 0
10134.514 | 4.07 | 47.263 | 21.21 | 9780.44 | 20.1 | 2287.42 | 0
10141.786 | 4.07 | 47.267 | 21.21 | 9781.35 | 20.08 | 2296.63 | 0
10149.052 | 4.07 | 47.27 | 21.21 | 9782.72 | 20.08 | 2304.55 | 0
10156.257 | 4.06 | 47.27 | 21.2 | 9784.03 | 20.07 | 2310.44 | 0
10163.477 | 4.04 | 47.274 | 21.2 | 9785.13 | 20.05 | 2309.34 | 0
10170.696 | 4.05 | 47.274 | 21.2 | 9786.23 | 20.05 | 2289.52 | 0
10177.976 | 4.08 | 47.282 | 21.2 | 9787.35 | 20.05 | 2302 | 0
10185.166 | 4.06 | 47.281 | 21.18 | 9770.03 | 20.04 | 2311.46 | 0
10192.567 | 4.07 | 47.279 | 21.19 | 9769.03 | 20.04 | 2313.95 | 0
10199.687 | 4.07 | 47.283 | 21.19 | 9771.59 | 20.03 | 2313.74 | 0
10207.11 | 4.08 | 47.283 | 21.19 | 9773.57 | 20.02 | 2310.42 | 0
10214.245 | 4.08 | 47.284 | 21.19 | 9774.9 | 20.01 | 2311.38 | 0
10221.38 | 4.07 | 47.287 | 21.19 | 9775.92 | 20 | 2311 | 0
10228.401 | 4.09 | 47.287 | 21.19 | 9777.45 | 20.01 | 2290.78 | 0
10235.413 | 4.1 | 47.29 | 21.19 | 9778.92 | 20.01 | 2298.46 | 0
10242.558 | 4.11 | 47.291 | 21.19 | 9780 | 20.01 | 2301.82 | 0
10249.631 | 4.11 | 47.294 | 21.19 | 9768.62 | 20 | 2298.03 | 0
10257.004 | 4.13 | 47.295 | 21.19 | 9771.61 | 19.99 | 2315.03 | 0
10264.2 | 4.11 | 47.297 | 21.19 | 9773.66 | 19.98 | 2322.25 | 0
10271.44 | 4.12 | 47.311 | 21.19 | 9775.48 | 19.97 | 2328.42 | 0
10278.636 | 4.09 | 47.308 | 21.17 | 9763.28 | 19.97 | 2332.77 | 0
10285.885 | 4.11 | 47.303 | 21.18 | 9761.77 | 19.98 | 2334.95 | 0
10293.132 | 4.11 | 47.305 | 21.18 | 9764.01 | 19.97 | 2333.98 | 0
10300.417 | 4.14 | 47.306 | 21.18 | 9766.04 | 19.97 | 2333.82 | 0
10307.684 | 4.13 | 47.309 | 21.18 | 9766.89 | 19.97 | 2330.2 | 0
10314.939 | 4.14 | 47.311 | 21.17 | 9765.14 | 19.97 | 2330.76 | 0
10322.266 | 4.14 | 47.311 | 21.17 | 9769.13 | 19.97 | 2330.02 | 0
10329.645 | 4.16 | 47.313 | 21.17 | 9769.37 | 19.96 | 2323.35 | 0
10336.812 | 4.14 | 47.314 | 21.17 | 9775.99 | 19.96 | 2325.78 | 0
10344.1 | 4.15 | 47.317 | 21.16 | 9781.22 | 19.96 | 2324.79 | 0
10351.255 | 4.17 | 47.315 | 21.16 | 9782.37 | 19.96 | 2325.13 | 0
10358.503 | 4.16 | 47.317 | 21.16 | 9783.19 | 19.97 | 2310.85 | 0
10365.774 | 4.16 | 47.327 | 21.16 | 9784.08 | 19.97 | 2308.6 | 0
10373.067 | 4.16 | 47.323 | 21.15 | 9767.34 | 19.97 | 2309.73 | 0
10380.175 | 4.17 | 47.321 | 21.16 | 9765.47 | 19.96 | 2308.58 | 0
10387.574 | 4.16 | 47.326 | 21.16 | 9768.01 | 19.95 | 2317.29 | 0
10394.464 | 4.15 | 47.327 | 21.16 | 9770.08 | 19.95 | 2324.87 | 0
10401.125 | 4.16 | 47.328 | 21.15 | 9771.37 | 19.94 | 2285.68 | 0
10408.282 | 4.16 | 47.329 | 21.15 | 9772.56 | 19.95 | 2307.89 | 0
10415.668 | 4.15 | 47.331 | 21.16 | 9773.18 | 19.95 | 2310.25 | 0
10422.736 | 4.16 | 47.33 | 21.16 | 9757.55 | 19.96 | 2314.55 | 0
10430.147 | 4.16 | 47.331 | 21.16 | 9776.02 | 19.96 | 2326.89 | 0
10437.116 | 4.21 | 47.333 | 21.16 | 9761.73 | 19.96 | 2313.43 | 0
10443.799 | 4.2 | 47.334 | 21.15 | 9774.27 | 19.95 | 2325.88 | 0
10450.985 | 4.19 | 47.336 | 21.15 | 9770.29 | 19.96 | 2319.94 | 0
10458.166 | 4.2 | 47.338 | 21.15 | 9779.57 | 19.96 | 2318.66 | 0
10465.338 | 4.2 | 47.347 | 21.14 | 9779.54 | 19.96 | 2323.67 | 0
10471.921 | 4.2 | 47.32 | 21.14 | 9765.2 | 19.96 | 2323.83 | 0
10479.101 | 4.2 | 47.34 | 21.15 | 9757.56 | 19.96 | 2321.84 | 0
10486.207 | 4.2 | 47.342 | 21.15 | 9756.93 | 19.96 | 2313.54 | 0
10492.866 | 4.2 | 47.343 | 21.15 | 9757.56 | 19.96 | 2312.52 | 0
10500.166 | 4.19 | 47.344 | 21.15 | 9759.4 | 19.96 | 2312.26 | 0
10507.355 | 4.19 | 47.346 | 21.14 | 9769.1 | 19.95 | 2317.75 | 0
10514.755 | 4.19 | 47.348 | 21.14 | 9769.67 | 19.94 | 2312.22 | 0
10522.055 | 4.19 | 47.35 | 21.13 | 9765.61 | 19.94 | 2304.53 | 0
10529.203 | 4.2 | 47.354 | 21.13 | 9774.9 | 19.93 | 2306.65 | 0
10536.465 | 4.2 | 47.355 | 21.13 | 9780.04 | 19.94 | 2306.75 | 0
10543.673 | 4.2 | 47.357 | 21.12 | 9780.33 | 19.94 | 2308.93 | 0
10550.791 | 4.2 | 47.358 | 21.13 | 9781.31 | 19.95 | 2305.82 | 0
10557.856 | 4.2 | 47.358 | 21.12 | 9782.2 | 19.95 | 2303.88 | 0
10565.218 | 4.2 | 47.362 | 21.11 | 9772.6 | 19.95 | 2303.05 | 0
10572.377 | 4.21 | 47.359 | 21.11 | 9763.48 | 19.96 | 2309.17 | 0
10579.472 | 4.19 | 47.36 | 21.13 | 9766.09 | 19.97 | 2308.23 | 0
10586.209 | 4.2 | 47.362 | 21.12 | 9768.02 | 19.98 | 2309.64 | 0
10593.165 | 4.2 | 47.363 | 21.13 | 9769.68 | 19.98 | 2285.57 | 0
10600.435 | 4.2 | 47.363 | 21.12 | 9771.36 | 19.98 | 2293.89 | 0
10607.689 | 4.2 | 47.365 | 21.13 | 9772.96 | 19.98 | 2297.17 | 0
10615.043 | 4.2 | 47.368 | 21.12 | 9774.33 | 20 | 2302.38 | 0
10622.002 | 4.2 | 47.367 | 21.12 | 9776.05 | 20 | 2308.72 | 0
10629.061 | 4.2 | 47.369 | 21.12 | 9775.86 | 20 | 2305.09 | 0
10636.203 | 4.2 | 47.371 | 21.13 | 9769.28 | 20 | 2302.16 | 0
10643.396 | 4.2 | 47.372 | 21.13 | 9771.55 | 20 | 2305.09 | 0
10650.323 | 4.2 | 47.374 | 21.13 | 9774.92 | 20.01 | 2308.54 | 0
10657.627 | 4.2 | 47.374 | 21.13 | 9780.61 | 20.02 | 2315.68 | 0
10664.574 | 4.2 | 47.379 | 21.11 | 9774.52 | 20.02 | 2321.72 | 0
10671.747 | 4.19 | 47.376 | 21.11 | 9766.9 | 20.03 | 2328.34 | 0
10679.006 | 4.2 | 47.378 | 21.12 | 9768.84 | 20.03 | 2327.83 | 0
10686.115 | 4.21 | 47.378 | 21.12 | 9770.73 | 20.03 | 2327.69 | 0
10693.406 | 4.23 | 47.38 | 21.12 | 9772.3 | 20.03 | 2327.97 | 0
10700.666 | 4.23 | 47.379 | 21.12 | 9762.88 | 20.04 | 2321.54 | 0
10707.921 | 4.23 | 47.381 | 21.12 | 9765.83 | 20.04 | 2322.63 | 0
10715.317 | 4.23 | 47.382 | 21.13 | 9768.18 | 20.05 | 2325.23 | 0
10722.351 | 4.22 | 47.383 | 21.12 | 9769.83 | 20.05 | 2324.42 | 0
10729.727 | 4.21 | 47.384 | 21.12 | 9772.84 | 20.06 | 2321.68 | 0
10736.885 | 4.22 | 47.386 | 21.12 | 9775.41 | 20.05 | 2321.52 | 0
10744.045 | 4.26 | 47.386 | 21.12 | 9775.22 | 20.05 | 2315.76 | 0
10750.797 | 4.26 | 47.387 | 21.12 | 9781.48 | 20.06 | 2318.91 | 0
10758.131 | 4.27 | 47.388 | 21.11 | 9787.41 | 20.06 | 2320.59 | 0
10765.084 | 4.27 | 47.395 | 21.1 | 9776.17 | 20.07 | 2323.33 | 0
10772.289 | 4.27 | 47.387 | 21.1 | 9769.07 | 20.07 | 2322.81 | 0
10779.554 | 4.26 | 47.388 | 21.11 | 9771.49 | 20.07 | 2321.97 | 0
10786.887 | 4.26 | 47.39 | 21.12 | 9771.47 | 20.07 | 2299.17 | 0
10794.092 | 4.27 | 47.392 | 21.13 | 9768.3 | 20.07 | 2308.7 | 0
10801.376 | 4.28 | 47.393 | 21.12 | 9763.13 | 20.07 | 2308.85 | 0
10808.648 | 4.31 | 47.394 | 21.12 | 9773.02 | 20.07 | 2318.6 | 0
10816.024 | 4.31 | 47.394 | 21.12 | 9772.5 | 20.08 | 2314.37 | 0
10823.117 | 4.3 | 47.396 | 21.11 | 9779.18 | 20.08 | 2314.37 | 0
10830.463 | 4.3 | 47.396 | 21.11 | 9779.7 | 20.09 | 2307.9 | 0
10837.614 | 4.3 | 47.398 | 21.1 | 9785.71 | 20.09 | 2310.3 | 0
10844.863 | 4.29 | 47.398 | 21.1 | 9786.09 | 20.09 | 2306.54 | 0
10852.2 | 4.3 | 47.399 | 21.11 | 9787.12 | 20.1 | 2305.75 | 0
10859.268 | 4.3 | 47.4 | 21.1 | 9788.63 | 20.1 | 2305.44 | 0
10866.475 | 4.33 | 47.405 | 21.09 | 9780.18 | 20.1 | 2307.99 | 0
10873.782 | 4.33 | 47.398 | 21.09 | 9770.22 | 20.1 | 2307.02 | 0
10881.037 | 4.34 | 47.401 | 21.1 | 9773 | 20.11 | 2306.63 | 0
10888.253 | 4.34 | 47.403 | 21.1 | 9775.22 | 20.11 | 2309.92 | 0
10895.569 | 4.33 | 47.403 | 21.11 | 9776.94 | 20.1 | 2309.23 | 0
10902.816 | 4.33 | 47.403 | 21.11 | 9778.78 | 20.09 | 2286.92 | 0
10910.134 | 4.33 | 47.404 | 21.1 | 9780.58 | 20.1 | 2299.88 | 0
10917.282 | 4.34 | 47.404 | 21.1 | 9781.44 | 20.09 | 2305.02 | 0
10924.619 | 4.34 | 47.406 | 21.11 | 9773.94 | 20.09 | 2300.73 | 0
10931.802 | 4.34 | 47.406 | 21.11 | 9782.67 | 20.09 | 2309.37 | 0
10939.072 | 4.34 | 47.408 | 21.11 | 9787.02 | 20.1 | 2313.44 | 0
10946.271 | 4.33 | 47.409 | 21.1 | 9789.02 | 20.11 | 2318.94 | 0
10953.434 | 4.33 | 47.411 | 21.1 | 9790.04 | 20.11 | 2306.89 | 0
10960.761 | 4.33 | 47.414 | 21.1 | 9791.08 | 20.12 | 2312.25 | 0
10967.963 | 4.33 | 47.419 | 21.09 | 9780.57 | 20.12 | 2319.95 | 0
10975.263 | 4.33 | 47.416 | 21.09 | 9772.69 | 20.12 | 2322.12 | 0
10982.46 | 4.33 | 47.42 | 21.11 | 9766.81 | 20.12 | 2318.33 | 0
10989.903 | 4.34 | 47.422 | 21.11 | 9767.9 | 20.12 | 2316.64 | 0
10996.99 | 4.33 | 47.423 | 21.11 | 9767.47 | 20.12 | 2313.57 | 0
11004.273 | 4.33 | 47.427 | 21.1 | 9776.86 | 20.13 | 2319.66 | 0
11011.562 | 4.33 | 47.429 | 21.11 | 9772.82 | 20.13 | 2313.83 | 0
11018.779 | 4.33 | 47.432 | 21.11 | 9778.78 | 20.13 | 2315.52 | 0
11025.896 | 4.33 | 47.434 | 21.1 | 9777.63 | 20.13 | 2310.08 | 0
11033.21 | 4.34 | 47.437 | 21.1 | 9779.34 | 20.14 | 2307.06 | 0
11040.305 | 4.34 | 47.44 | 21.1 | 9783.37 | 20.14 | 2306.58 | 0
11047.523 | 4.34 | 47.442 | 21.1 | 9786.53 | 20.14 | 2306.71 | 0
11054.625 | 4.34 | 47.446 | 21.1 | 9790.06 | 20.15 | 2308.72 | 0
11061.891 | 4.34 | 47.451 | 21.09 | 9793.65 | 20.14 | 2311.01 | 0
11069.169 | 4.34 | 47.442 | 21.08 | 9775.37 | 20.14 | 2308.11 | 0
11076.366 | 4.33 | 47.449 | 21.1 | 9777.13 | 20.15 | 2312.52 | 0
11083.596 | 4.34 | 47.453 | 21.1 | 9779.34 | 20.16 | 2311.26 | 0
11090.877 | 4.34 | 47.457 | 21.11 | 9780.22 | 20.16 | 2291.47 | 0
11097.973 | 4.34 | 47.458 | 21.11 | 9773.48 | 20.16 | 2306.99 | 0
11104.825 | 4.33 | 47.462 | 21.11 | 9776.18 | 20.16 | 2307 | 0
11112.116 | 4.33 | 47.465 | 21.11 | 9778.23 | 20.16 | 2306.06 | 0
11119.353 | 4.38 | 47.465 | 21.1 | 9780.5 | 20.16 | 2303.33 | 0
11126.784 | 4.37 | 47.469 | 21.1 | 9786.7 | 20.16 | 2302.39 | 0
11133.852 | 4.37 | 47.472 | 21.1 | 9792.24 | 20.16 | 2303.96 | 0
11141.086 | 4.38 | 47.473 | 21.1 | 9793.03 | 20.16 | 2304.89 | 0
11148.352 | 4.38 | 47.475 | 21.09 | 9793.88 | 20.16 | 2305.87 | 0
11155.409 | 4.38 | 47.488 | 21.09 | 9795.09 | 20.17 | 2275.38 | 0
11162.305 | 4.37 | 47.482 | 21.08 | 9778.41 | 20.17 | 2294.58 | 0
11169.187 | 4.37 | 47.479 | 21.09 | 9776.61 | 20.18 | 2299.5 | 0
11176.095 | 4.38 | 47.484 | 21.09 | 9779.56 | 20.18 | 2305.34 | 0
11183.423 | 4.38 | 47.484 | 21.09 | 9781.74 | 20.18 | 2304.95 | 0
11190.649 | 4.41 | 47.487 | 21.1 | 9783.63 | 20.18 | 2282.7 | 0
11197.717 | 4.42 | 47.488 | 21.1 | 9785.24 | 20.19 | 2286.43 | 0
11205.105 | 4.42 | 47.49 | 21.1 | 9786.8 | 20.18 | 2295.67 | 0
11212.198 | 4.41 | 47.491 | 21.1 | 9788.75 | 20.19 | 2300.34 | 0
11219.556 | 4.4 | 47.493 | 21.1 | 9790.44 | 20.2 | 2304.05 | 0
11226.73 | 4.41 | 47.494 | 21.1 | 9791.17 | 20.19 | 2304.37 | 0
11233.983 | 4.41 | 47.496 | 21.11 | 9786.32 | 20.19 | 2302.8 | 0
11241.049 | 4.41 | 47.496 | 21.1 | 9786.54 | 20.18 | 2306.56 | 0
11248.219 | 4.42 | 47.499 | 21.1 | 9797.4 | 20.18 | 2312.73 | 0
11255.547 | 4.44 | 47.511 | 21.1 | 9799.12 | 20.18 | 2319.47 | 0
11262.827 | 4.44 | 47.502 | 21.08 | 9782.86 | 20.18 | 2306.45 | 0
11270.258 | 4.44 | 47.501 | 21.09 | 9780.27 | 20.18 | 2306.07 | 0
11277.382 | 4.45 | 47.503 | 21.1 | 9783.02 | 20.19 | 2313.87 | 0
11284.535 | 4.45 | 47.503 | 21.09 | 9785.1 | 20.19 | 2320.88 | 0
11291.887 | 4.44 | 47.504 | 21.1 | 9785.55 | 20.19 | 2319.42 | 0
11299.066 | 4.44 | 47.506 | 21.11 | 9784.12 | 20.19 | 2319.47 | 0
11306.393 | 4.45 | 47.506 | 21.11 | 9787.33 | 20.2 | 2324.1 | 0
11313.5 | 4.44 | 47.507 | 21.11 | 9776.63 | 20.2 | 2312.82 | 0
11320.676 | 4.45 | 47.507 | 21.1 | 9782.06 | 20.2 | 2313.09 | 0
11328.1 | 4.44 | 47.509 | 21.1 | 9788.73 | 20.2 | 2322.05 | 0
11335.151 | 4.44 | 47.509 | 21.1 | 9794.85 | 20.2 | 2322.93 | 0
11342.641 | 4.45 | 47.509 | 21.1 | 9783.81 | 20.2 | 2306.4 | 0
11349.724 | 4.44 | 47.51 | 21.1 | 9798.79 | 20.2 | 2316.1 | 0
11357.081 | 4.45 | 47.51 | 21.1 | 9786.94 | 20.21 | 2301.37 | 0
11364.342 | 4.44 | 47.516 | 21.09 | 9786.79 | 20.22 | 2298.63 | 0
11371.485 | 4.45 | 47.507 | 21.09 | 9775.65 | 20.22 | 2297.56 | 0
11378.752 | 4.45 | 47.51 | 21.1 | 9779.5 | 20.22 | 2298.8 | 0
11385.872 | 4.45 | 47.51 | 21.09 | 9788.76 | 20.23 | 2302.91 | 0
11393.212 | 4.44 | 47.511 | 21.09 | 9792.25 | 20.23 | 2304.04 | 0
11400.274 | 4.43 | 47.512 | 21.09 | 9793.36 | 20.23 | 2298.64 | 0
11407.553 | 4.43 | 47.513 | 21.09 | 9794.34 | 20.24 | 2301.25 | 0
11414.723 | 4.44 | 47.513 | 21.09 | 9796.06 | 20.24 | 2305.85 | 0
11421.915 | 4.44 | 47.512 | 21.09 | 9797.49 | 20.25 | 2293.13 | 0
11428.523 | 4.44 | 47.511 | 21.09 | 9798.02 | 20.25 | 2295.26 | 0
11435.657 | 4.45 | 47.514 | 21.1 | 9792.79 | 20.26 | 2294.3 | 0
11442.941 | 4.45 | 47.512 | 21.1 | 9797.45 | 20.27 | 2292.88 | 0
11450.176 | 4.45 | 47.512 | 21.1 | 9798.82 | 20.27 | 2283.04 | 0
11457.408 | 4.45 | 47.512 | 21.1 | 9799.78 | 20.27 | 2279.32 | 0
11464.747 | 4.45 | 47.512 | 21.1 | 9800.47 | 20.28 | 2275.32 | 0
11471.898 | 4.45 | 47.517 | 21.09 | 9808.09 | 20.28 | 2276.37 | 0
11479.285 | 4.45 | 47.496 | 21.08 | 9790.24 | 20.29 | 2276.81 | 0
11486.473 | 4.44 | 47.507 | 21.1 | 9791.75 | 20.29 | 2271.18 | 0
11493.677 | 4.48 | 47.508 | 21.1 | 9793.79 | 20.29 | 2277.51 | 0
11500.571 | 4.49 | 47.508 | 21.09 | 9795.7 | 20.3 | 2260.83 | 0
11507.508 | 4.49 | 47.507 | 21.1 | 9797.57 | 20.3 | 2262.6 | 0
11514.88 | 4.49 | 47.507 | 21.1 | 9798.82 | 20.3 | 2258.44 | 0
11521.958 | 4.48 | 47.506 | 21.09 | 9800.61 | 20.31 | 2265.53 | 0
11529.226 | 4.48 | 47.508 | 21.09 | 9801.85 | 20.31 | 2270.56 | 0
11536.528 | 4.49 | 47.505 | 21.09 | 9803.45 | 20.31 | 2274.56 | 0
11543.756 | 4.48 | 47.504 | 21.1 | 9804.82 | 20.32 | 2272.33 | 0
11551.033 | 4.49 | 47.503 | 21.1 | 9806.22 | 20.32 | 2244.64 | 0
11558.263 | 4.49 | 47.504 | 21.1 | 9808.26 | 20.32 | 2259.24 | 0
11565.561 | 4.49 | 47.505 | 21.09 | 9808.8 | 20.32 | 2263.86 | 0
11572.863 | 4.53 | 47.504 | 21.11 | 9801.13 | 20.33 | 2265.46 | 0
11580.09 | 4.53 | 47.501 | 21.1 | 9803.62 | 20.33 | 2266.83 | 0
11587.252 | 4.53 | 47.507 | 21.09 | 9796.62 | 20.33 | 2267.03 | 0
11594.537 | 4.53 | 47.498 | 21.1 | 9792.34 | 20.33 | 2274.04 | 0
11601.711 | 4.52 | 47.501 | 21.1 | 9798.47 | 20.34 | 2281.72 | 0
11609.016 | 4.52 | 47.498 | 21.09 | 9802.34 | 20.34 | 2289.92 | 0
11616.111 | 4.53 | 47.499 | 21.1 | 9802.97 | 20.34 | 2292.05 | 0
11622.961 | 4.54 | 47.498 | 21.09 | 9804.31 | 20.35 | 2296.58 | 0
11630.237 | 4.53 | 47.499 | 21.1 | 9805.44 | 20.34 | 2267.43 | 0
11637.469 | 4.53 | 47.501 | 21.09 | 9806.97 | 20.35 | 2297.58 | 0
11644.521 | 4.52 | 47.502 | 21.1 | 9799.72 | 20.35 | 2266.82 | 0
11651.681 | 4.53 | 47.497 | 21.1 | 9802.33 | 20.35 | 2289.94 | 0
11658.967 | 4.52 | 47.499 | 21.1 | 9805.55 | 20.35 | 2296.3 | 0
11666.261 | 4.52 | 47.498 | 21.1 | 9806.81 | 20.35 | 2291.43 | 0
11673.489 | 4.56 | 47.499 | 21.1 | 9806.47 | 20.35 | 2286.52 | 0
11680.72 | 4.56 | 47.497 | 21.1 | 9805.7 | 20.35 | 2283.57 | 0
11688.08 | 4.55 | 47.496 | 21.1 | 9813.77 | 20.35 | 2289.5 | 0
11695.274 | 4.56 | 47.494 | 21.1 | 9818.37 | 20.36 | 2291.15 | 0
11702.513 | 4.55 | 47.498 | 21.08 | 9808.2 | 20.37 | 2293.43 | 0
11709.849 | 4.55 | 47.491 | 21.08 | 9801.63 | 20.37 | 2294.57 | 0
11717.029 | 4.56 | 47.492 | 21.09 | 9803.74 | 20.36 | 2293.45 | 0
11724.375 | 4.55 | 47.491 | 21.09 | 9806.08 | 20.37 | 2291.7 | 0
11731.315 | 4.56 | 47.491 | 21.09 | 9807.35 | 20.37 | 2275.63 | 0
11738.056 | 4.56 | 47.486 | 21.09 | 9809.01 | 20.37 | 2283.31 | 0
11745.131 | 4.56 | 47.485 | 21.1 | 9808.23 | 20.37 | 2290.17 | 0
11752.313 | 4.55 | 47.485 | 21.1 | 9807.45 | 20.38 | 2290.35 | 0
11759.585 | 4.53 | 47.484 | 21.1 | 9809.44 | 20.38 | 2288.83 | 0
11766.945 | 4.55 | 47.484 | 21.1 | 9812.25 | 20.38 | 2282.96 | 0
11774.09 | 4.55 | 47.482 | 21.09 | 9805.75 | 20.38 | 2272.7 | 0
11781.38 | 4.55 | 47.482 | 21.09 | 9819.47 | 20.38 | 2277.31 | 0
11788.567 | 4.56 | 47.48 | 21.09 | 9820.78 | 20.39 | 2278.85 | 0
11795.946 | 4.55 | 47.479 | 21.08 | 9821.41 | 20.39 | 2260.18 | 0
11803.081 | 4.55 | 47.478 | 21.09 | 9822.79 | 20.39 | 2264.04 | 0
11810.381 | 4.56 | 47.477 | 21.08 | 9824.05 | 20.39 | 2275.6 | 0
11817.586 | 4.56 | 47.481 | 21.07 | 9812.14 | 20.39 | 2279.68 | 0
11824.874 | 4.56 | 47.473 | 21.08 | 9805.92 | 20.39 | 2237.73 | 0
11832.067 | 4.56 | 47.478 | 21.09 | 9808.56 | 20.39 | 2270.62 | 0
11839.384 | 4.55 | 47.476 | 21.09 | 9810.79 | 20.4 | 2270.51 | 0
11846.546 | 4.56 | 47.476 | 21.09 | 9812.73 | 20.4 | 2276.11 | 0
11853.893 | 4.55 | 47.476 | 21.09 | 9814.59 | 20.4 | 2284.23 | 0
11861.035 | 4.6 | 47.475 | 21.09 | 9816.03 | 20.4 | 2258.52 | 0
11868.411 | 4.59 | 47.473 | 21.09 | 9817.75 | 20.4 | 2266.02 | 0
11875.571 | 4.6 | 47.473 | 21.09 | 9819.3 | 20.4 | 2273.95 | 0
11882.922 | 4.6 | 47.473 | 21.09 | 9820.87 | 20.4 | 2278.42 | 0
11890.141 | 4.59 | 47.471 | 21.09 | 9822.46 | 20.4 | 2283.01 | 0
11897.304 | 4.59 | 47.471 | 21.09 | 9824.1 | 20.41 | 2282.3 | 0
11904.675 | 4.6 | 47.47 | 21.09 | 9825.84 | 20.4 | 2282.81 | 0
11911.821 | 4.59 | 47.468 | 21.1 | 9825.97 | 20.41 | 2282.17 | 0
11919.12 | 4.59 | 47.468 | 21.1 | 9818.26 | 20.41 | 2279.64 | 0
11926.34 | 4.61 | 47.467 | 21.1 | 9820.86 | 20.41 | 2283.34 | 0
11933.566 | 4.63 | 47.473 | 21.09 | 9816.39 | 20.41 | 2285.45 | 0
11940.864 | 4.63 | 47.461 | 21.09 | 9808.61 | 20.41 | 2287.52 | 0
11948.074 | 4.63 | 47.463 | 21.1 | 9808.82 | 20.4 | 2287.68 | 0
11955.428 | 4.63 | 47.462 | 21.1 | 9810.6 | 20.41 | 2286.98 | 0
11962.603 | 4.62 | 47.461 | 21.1 | 9812.37 | 20.41 | 2285.25 | 0
11969.747 | 4.62 | 47.461 | 21.1 | 9814.11 | 20.4 | 2283.55 | 0
11977.084 | 4.62 | 47.46 | 21.09 | 9815.58 | 20.41 | 2281.95 | 0
11984.244 | 4.63 | 47.458 | 21.09 | 9817.04 | 20.41 | 2280.18 | 0
11991.423 | 4.63 | 47.457 | 21.09 | 9818.99 | 20.41 | 2280.02 | 0
11998.365 | 4.63 | 47.456 | 21.09 | 9821.66 | 20.41 | 2281.92 | 0
12005.588 | 4.63 | 47.455 | 21.09 | 9826.68 | 20.4 | 2285.05 | 0
12012.82 | 4.62 | 47.455 | 21.09 | 9832.58 | 20.4 | 2287.86 | 0
12020.065 | 4.63 | 47.453 | 21.09 | 9833.49 | 20.4 | 2291.72 | 0
12027.347 | 4.62 | 47.453 | 21.09 | 9834.65 | 20.4 | 2264.36 | 0
12034.449 | 4.63 | 47.452 | 21.09 | 9836.19 | 20.4 | 2273.81 | 0
12041.7 | 4.67 | 47.451 | 21.09 | 9836.49 | 20.4 | 2280.7 | 0
12049.041 | 4.67 | 47.458 | 21.1 | 9827.75 | 20.38 | 2279.22 | 0
12056.356 | 4.68 | 47.43 | 21.09 | 9818.29 | 20.38 | 2281.41 | 0
12063.466 | 4.67 | 47.447 | 21.1 | 9814.92 | 20.38 | 2275.09 | 0
12070.711 | 4.67 | 47.446 | 21.1 | 9819.56 | 20.37 | 2274.99 | 0
12077.938 | 4.67 | 47.447 | 21.1 | 9818.86 | 20.37 | 2272.11 | 0
12085.258 | 4.66 | 47.445 | 21.1 | 9826.87 | 20.37 | 2274.07 | 0
12092.452 | 4.65 | 47.444 | 21.1 | 9832.11 | 20.36 | 2278.03 | 0
12099.692 | 4.68 | 47.444 | 21.09 | 9832.81 | 20.34 | 2275.47 | 0
12106.902 | 4.66 | 47.442 | 21.09 | 9833.83 | 20.34 | 2275.38 | 0
12114.047 | 4.67 | 47.443 | 21.09 | 9834.91 | 20.34 | 2273.11 | 0
12121.352 | 4.7 | 47.442 | 21.09 | 9836.18 | 20.34 | 2256.57 | 0
12128.564 | 4.71 | 47.442 | 21.09 | 9837.94 | 20.34 | 2269.27 | 0
12135.973 | 4.66 | 47.44 | 21.09 | 9839.5 | 20.34 | 2275.24 | 0
12143.088 | 4.11 | 47.439 | 21.1 | 9841.01 | 20.35 | 2277.93 | 0
12150.4 | 4.67 | 47.439 | 21.1 | 9841.24 | 20.35 | 2258.63 | 0
12157.493 | 4.68 | 47.438 | 21.11 | 9835.93 | 20.35 | 2278.65 | 0
12165.002 |  | 47.451 | 21.1 | 9833.6 | 20.36 | 2270.36 | 0
12172.079 | 4.68 | 47.441 | 21.09 | 9818.97 | 20.36 | 2269.54 | 0
12179.218 | 4.67 | 47.434 | 21.1 | 9825.94 | 20.37 | 2280.95 | 0
12186.477 | 4.68 | 47.433 | 21.11 | 9826.9 | 20.37 | 2279.53 | 0
12193.649 | 0.48 | 47.433 | 21.1 | 9832.13 | 20.38 | 2278.63 | 0
12201.08 | 4.67 | 47.432 | 21.1 | 9838.19 | 20.39 | 2279.14 | 0
12208.219 | 4.68 | 47.432 | 21.1 | 9839.63 | 20.39 | 2281.27 | 0
12215.422 | 4.68 | 47.432 | 21.1 | 9840.6 | 20.39 | 2260.23 | 0
12222.621 | 4.68 | 47.431 | 21.1 | 9841.86 | 20.39 | 2265.98 | 0
12230.119 | 4.68 | 47.43 | 21.1 | 9843.01 | 20.39 | 2267.52 | 0
12237.277 | 4.68 | 47.43 | 21.1 | 9844.82 | 20.4 | 2274.32 | 0
12244.418 | 4.68 | 47.429 | 21.1 | 9846.2 | 20.4 | 2274.81 | 0
12251.749 | 4.67 | 47.428 | 21.1 | 9847.83 | 20.4 | 2276.51 | 0
12258.94 | 4.67 | 47.427 | 21.1 | 9849.66 | 20.4 | 2274.27 | 0
12266.292 | 4.67 | 47.424 | 21.1 | 9850.83 | 20.39 | 2275.34 | 0
12273.49 | 4.67 | 47.42 | 21.11 | 9852.81 | 20.38 | 2255.35 | 0
12280.716 | 4.66 | 47.42 | 21.11 | 9854.25 | 20.38 | 2269.68 | 0
12287.951 | 4.68 | 47.423 | 21.1 | 9853.79 | 20.38 | 2277.11 | 0
12295.449 | 4.68 | 47.407 | 21.09 | 9836.34 | 20.39 | 2278.77 | 0
12302.462 | 4.68 | 47.414 | 21.11 | 9839.07 | 20.39 | 2280.15 | 0
12309.545 | 4.72 | 47.416 | 21.11 | 9841.65 | 20.39 | 2259.64 | 0
12316.716 | 4.72 | 47.413 | 21.11 | 9843.86 | 20.38 | 2267.56 | 0
12323.755 | 4.71 | 47.413 | 21.12 | 9845.65 | 20.38 | 2276.18 | 0
12330.56 | 4.72 | 47.411 | 21.11 | 9847.39 | 20.38 | 2277.26 | 0
12337.962 | 4.72 | 47.411 | 21.12 | 9849.17 | 20.38 | 2277.96 | 0
12345.351 | 4.7 | 47.41 | 21.12 | 9850.65 | 20.39 | 2259.41 | 0
12352.281 | 4.71 | 47.409 | 21.13 | 9847.78 | 20.38 | 2268.06 | 0
12359.625 | 4.71 | 47.407 | 21.13 | 9843.3 | 20.38 | 2280.8 | 0
12366.852 | 4.71 | 47.408 | 21.13 | 9845.56 | 20.38 | 2287.38 | 0
12374.12 | 4.71 | 47.406 | 21.13 | 9847.86 | 20.38 | 2291.45 | 0
12381.45 | 4.75 | 47.406 | 21.13 | 9849.61 | 20.37 | 2294.75 | 0
12388.683 | 4.75 | 47.404 | 21.13 | 9851.62 | 20.37 | 2296.38 | 0
12396.003 | 4.75 | 47.405 | 21.13 | 9853.38 | 20.37 | 2296.86 | 0
12403.2 | 4.75 | 47.404 | 21.13 | 9855.23 | 20.37 | 2295.5 | 0
12410.36 | 4.75 | 47.409 | 21.12 | 9855.62 | 20.37 | 2294.26 | 0
12417.669 | 4.76 | 47.392 | 21.12 | 9842.03 | 20.37 | 2292.58 | 0
12424.921 | 4.76 | 47.398 | 21.12 | 9843.38 | 20.37 | 2290.31 | 0
12432.139 | 4.75 | 47.399 | 21.13 | 9847.92 | 20.38 | 2290.83 | 0
12439.303 | 4.75 | 47.397 | 21.13 | 9853.81 | 20.38 | 2292.35 | 0
12446.692 | 4.78 | 47.397 | 21.12 | 9856.44 | 20.38 | 2294 | 0
12453.863 | 4.78 | 47.395 | 21.12 | 9857.35 | 20.38 | 2290.62 | 0
12461.314 | 4.79 | 47.395 | 21.13 | 9858.4 | 20.38 | 2290.05 | 0
12468.486 | 4.78 | 47.395 | 21.12 | 9860.07 | 20.38 | 2294.75 | 0
12476 | 4.79 | 47.395 | 21.12 | 9861.5 | 20.38 | 2294.11 | 0
12482.829 | 4.79 | 47.394 | 21.13 | 9861.15 | 20.39 | 2277.89 | 0
12490.256 | 4.78 | 47.394 | 21.14 | 9853.4 | 20.39 | 2287.12 | 0
12497.419 | 4.79 | 47.393 | 21.14 | 9854.76 | 20.39 | 2285.64 | 0
12504.758 | 4.79 | 47.391 | 21.13 | 9860.15 | 20.39 | 2290.06 | 0
12511.818 | 4.79 | 47.392 | 21.13 | 9866.38 | 20.39 | 2291.81 | 0
12519.23 | 4.78 | 47.391 | 21.13 | 9864.46 | 20.39 | 2283.57 | 0
12526.664 | 4.78 | 47.401 | 21.13 | 9859.58 | 20.39 | 2276.71 | 0
12533.7 | 4.78 | 47.395 | 21.12 | 9855.15 | 20.39 | 2282.23 | 0
12540.856 | 4.78 | 47.388 | 21.13 | 9843.71 | 20.39 | 2271.12 | 0
12548.204 | 4.79 | 47.389 | 21.13 | 9846.37 | 20.38 | 2268.53 | 0
12555.602 | 4.79 | 47.387 | 21.13 | 9851.58 | 20.39 | 2273.55 | 0
12562.6 | 4.79 | 47.388 | 21.13 | 9859.16 | 20.39 | 2277.86 | 0
12569.801 | 4.79 | 47.386 | 21.13 | 9864.25 | 20.39 | 2280.07 | 0
12577.131 | 4.78 | 47.388 | 21.13 | 9865.87 | 20.39 | 2282.32 | 0
12584.269 | 4.78 | 47.386 | 21.13 | 9867.09 | 20.39 | 2267.98 | 0
12591.696 | 4.78 | 47.387 | 21.13 | 9868.17 | 20.4 | 2284.47 | 0
12598.882 | 4.78 | 47.387 | 21.13 | 9869.58 | 20.4 | 2263.89 | 0
12606.163 | 4.78 | 47.384 | 21.13 | 9866.03 | 20.41 | 2273.86 | 0
12613.448 | 4.79 | 47.385 | 21.13 | 9862.1 | 20.4 | 2276.56 | 0
12620.611 | 4.78 | 47.386 | 21.14 | 9863.46 | 20.4 | 2273.36 | 0
12627.853 | 4.78 | 47.384 | 21.14 | 9866.08 | 20.41 | 2267.81 | 0
12635.099 | 4.78 | 47.385 | 21.13 | 9877.71 | 20.4 | 2272.9 | 0
12642.248 | 4.79 | 47.384 | 21.13 | 9880.14 | 20.41 | 2274.11 | 0
12649.708 | 4.79 | 47.39 | 21.11 | 9872.43 | 20.41 | 2265.68 | 0
12656.754 | 4.78 | 47.381 | 21.12 | 9861.07 | 20.42 | 2266.37 | 0
12664.137 | 4.77 | 47.383 | 21.13 | 9863.8 | 20.39 | 2270.75 | 0
12671.283 | 4.79 | 47.382 | 21.13 | 9865.95 | 20.39 | 2272.24 | 0
12678.73 | 4.83 | 47.382 | 21.13 | 9867.58 | 20.38 | 2253.77 | 0
12685.865 | 4.82 | 47.382 | 21.13 | 9869.18 | 20.38 | 2268.03 | 0
12693.13 | 4.83 | 47.382 | 21.14 | 9870.81 | 20.39 | 2271.07 | 0
12700.39 | 4.83 | 47.381 | 21.13 | 9872.03 | 20.39 | 2247.2 | 0
12707.61 | 4.83 | 47.38 | 21.13 | 9873.69 | 20.39 | 2257.66 | 0
12714.82 | 4.83 | 47.379 | 21.13 | 9875.32 | 20.4 | 2263.33 | 0
12722.148 | 4.83 | 47.379 | 21.13 | 9876.78 | 20.4 | 2263.39 | 0
12729.278 | 4.83 | 47.378 | 21.13 | 9878.14 | 20.4 | 2245.89 | 0
12736.733 | 4.82 | 47.378 | 21.13 | 9879.74 | 20.41 | 2262.8 | 0
12743.862 | 4.83 | 47.378 | 21.13 | 9881.18 | 20.42 | 2271.76 | 0
12751.158 | 4.86 | 47.376 | 21.13 | 9882.76 | 20.42 | 2270.91 | 0
12758.337 | 4.85 | 47.377 | 21.13 | 9884.31 | 20.42 | 2247.36 | 0
12765.533 | 4.87 | 47.382 | 21.12 | 9882.74 | 20.42 | 2259.23 | 0
12772.834 | 4.87 | 47.372 | 21.12 | 9867.23 | 20.42 | 2270.18 | 0
12780.259 | 4.87 | 47.375 | 21.13 | 9869.09 | 20.42 | 2271.96 | 0
12787.329 | 4.87 | 47.375 | 21.14 | 9871.56 | 20.42 | 2246.9 | 0
12794.707 | 4.87 | 47.377 | 21.14 | 9873.59 | 20.43 | 2259.41 | 0
12801.907 | 4.86 | 47.376 | 21.14 | 9875.45 | 20.43 | 2263.58 | 0
12809.103 | 4.87 | 47.374 | 21.14 | 9876.56 | 20.43 | 2271.25 | 0
12816.284 | 4.87 | 47.375 | 21.15 | 9873.84 | 20.44 | 2271.53 | 0
12823.597 | 4.87 | 47.374 | 21.15 | 9869.5 | 20.44 | 2271.29 | 0
12830.804 | 4.87 | 47.373 | 21.15 | 9871.4 | 20.43 | 2273.64 | 0
12838.197 | 4.87 | 47.373 | 21.15 | 9873.04 | 20.43 | 2274.31 | 0
12845.279 | 4.86 | 47.372 | 21.15 | 9874.01 | 20.43 | 2277.68 | 0
12852.584 | 4.87 | 47.371 | 21.15 | 9875.43 | 20.44 | 2275.43 | 0
12859.948 | 4.87 | 47.37 | 21.15 | 9877.58 | 20.44 | 2277.55 | 0
12867.279 | 4.87 | 47.37 | 21.14 | 9878.7 | 20.44 | 2279 | 0
12874.543 | 4.87 | 47.371 | 21.14 | 9884.76 | 20.44 | 2285.93 | 0
12881.934 | 4.86 | 47.377 | 21.14 | 9880.75 | 20.44 | 2283.14 | 0
12888.945 | 4.87 | 47.346 | 21.13 | 9865.81 | 20.45 | 2278.62 | 0
12896.328 | 4.87 | 47.367 | 21.14 | 9872.29 | 20.45 | 2283.75 | 0
12903.501 | 4.88 | 47.368 | 21.14 | 9874.21 | 20.45 | 2286.24 | 0
12910.682 | 4.87 | 47.366 | 21.14 | 9865.82 | 20.45 | 2275.68 | 0
12917.877 | 4.87 | 47.366 | 21.15 | 9876.36 | 20.46 | 2283.34 | 0
12925.378 | 4.87 | 47.366 | 21.14 | 9880.66 | 20.46 | 2289.41 | 0
12932.471 | 4.87 | 47.366 | 21.14 | 9876.63 | 20.46 | 2288.72 | 0
12939.658 | 4.87 | 47.365 | 21.14 | 9886 | 20.46 | 2294.26 | 0
12946.884 | 4.86 | 47.365 | 21.14 | 9888.19 | 20.47 | 2295.19 | 0
12954.038 | 4.87 | 47.364 | 21.14 | 9889.27 | 20.47 | 2297.07 | 0
12961.436 | 4.9 | 47.362 | 21.13 | 9890.63 | 20.47 | 2288.97 | 0
12968.64 | 4.89 | 47.364 | 21.14 | 9891.77 | 20.47 | 2298.47 | 0
12975.78 | 4.9 | 47.363 | 21.14 | 9892.96 | 20.48 | 2297.98 | 0
12983.063 | 4.9 | 47.362 | 21.14 | 9893.5 | 20.48 | 2291.29 | 0
12990.348 | 4.91 | 47.362 | 21.14 | 9894.08 | 20.48 | 2296.17 | 0
12997.526 | 4.9 | 47.363 | 21.15 | 9887.62 | 20.48 | 2281.81 | 0
13004.952 | 4.91 | 47.366 | 21.13 | 9873.13 | 20.48 | 2277.83 | 0
13012.165 | 4.88 | 47.359 | 21.14 | 9880.99 | 20.48 | 2282.63 | 0
13019.185 | 4.9 | 47.36 | 21.14 | 9884.94 | 20.48 | 2282.21 | 0
13026.476 | 4.91 | 47.36 | 21.13 | 9886.21 | 20.48 | 2282.8 | 0
13033.71 | 4.94 | 47.361 | 21.14 | 9887 | 20.47 | 2268.67 | 0
13040.997 | 4.95 | 47.36 | 21.14 | 9888.16 | 20.48 | 2269.01 | 0
13048.359 | 4.95 | 47.36 | 21.14 | 9889.56 | 20.48 | 2270.24 | 0
13055.551 | 4.96 | 47.359 | 21.14 | 9890.88 | 20.48 | 2270.41 | 0
13062.886 | 4.95 | 47.359 | 21.14 | 9892.25 | 20.48 | 2274.13 | 0
13070.109 | 4.94 | 47.359 | 21.14 | 9893.55 | 20.49 | 2276.99 | 0
13077.208 | 4.95 | 47.358 | 21.14 | 9895.16 | 20.49 | 2279.09 | 0
13084.57 | 4.95 | 47.358 | 21.14 | 9896.78 | 20.49 | 2274.74 | 0
13091.826 | 4.95 | 47.357 | 21.14 | 9898.13 | 20.49 | 2275 | 0
13099.113 | 4.95 | 47.357 | 21.14 | 9899.46 | 20.49 | 2261.42 | 0
13106.252 | 4.95 | 47.356 | 21.14 | 9901.1 | 20.5 | 2271.75 | 0
13113.477 | 4.96 | 47.356 | 21.14 | 9902.53 | 20.5 | 2280.24 | 0
13120.664 | 4.95 | 47.361 | 21.12 | 9897.43 | 20.5 | 2281.75 | 0
13127.755 | 4.95 | 47.353 | 21.13 | 9884.5 | 20.51 | 2283.76 | 0
13134.915 | 4.98 | 47.354 | 21.14 | 9886.97 | 20.51 | 2263.36 | 0
13142.29 | 4.98 | 47.353 | 21.15 | 9889.63 | 20.52 | 2265.23 | 0
13149.461 | 4.99 | 47.356 | 21.15 | 9891.3 | 20.52 | 2268.63 | 0
13156.777 | 4.99 | 47.354 | 21.15 | 9893.21 | 20.52 | 2273.46 | 0
13163.905 | 4.99 | 47.355 | 21.15 | 9894.89 | 20.52 | 2274.6 | 0
13171.278 | 4.99 | 47.354 | 21.14 | 9896.34 | 20.53 | 2282.66 | 0
13178.254 | 4.99 | 47.354 | 21.15 | 9897.5 | 20.53 | 2282.06 | 0
13185.582 | 4.98 | 47.354 | 21.15 | 9899.21 | 20.53 | 2258.26 | 0
13192.907 | 4.98 | 47.354 | 21.16 | 9897.84 | 20.53 | 2259.22 | 0
13200.318 | 4.99 | 47.353 | 21.16 | 9891.28 | 20.54 | 2273.76 | 0
13207.329 | 4.99 | 47.353 | 21.16 | 9893.93 | 20.54 | 2290.34 | 0
13214.562 | 4.99 | 47.353 | 21.15 | 9896.2 | 20.54 | 2306.54 | 0
13221.664 | 4.99 | 47.353 | 21.15 | 9899.02 | 20.54 | 2310.71 | 0
13229.151 | 4.99 | 47.353 | 21.15 | 9904.07 | 20.55 | 2315.53 | 0
13236.252 | 4.99 | 47.358 | 21.15 | 9908.96 | 20.55 | 2318.44 | 0
13243.473 | 4.99 | 47.337 | 21.13 | 9893.14 | 20.55 | 2322.47 | 0
13250.756 | 4.99 | 47.351 | 21.15 | 9893.4 | 20.55 | 2316.16 | 0
13257.992 | 4.99 | 47.351 | 21.15 | 9895.24 | 20.56 | 2322.67 | 0
13265.275 | 4.99 | 47.351 | 21.15 | 9894.41 | 20.56 | 2320.19 | 0
13272.442 | 4.99 | 47.35 | 21.16 | 9893.04 | 20.56 | 2322.36 | 0
13279.813 | 4.99 | 47.35 | 21.16 | 9888.4 | 20.56 | 2315.88 | 0
13286.929 | 4.98 | 47.351 | 21.16 | 9897.85 | 20.57 | 2324.66 | 0
13294.215 | 4.99 | 47.35 | 21.16 | 9899.37 | 20.57 | 2322.79 | 0
13301.391 | 4.99 | 47.349 | 21.15 | 9896.96 | 20.57 | 2321.5 | 0
13308.467 | 4.99 | 47.349 | 21.15 | 9902.57 | 20.57 | 2321.89 | 0
13315.939 | 4.99 | 47.348 | 21.15 | 9908.85 | 20.58 | 2322.71 | 0
13323.087 | 5.01 | 47.348 | 21.15 | 9909.44 | 20.58 | 2328.69 | 0
13330.35 | 5.02 | 47.348 | 21.15 | 9910.48 | 20.58 | 2308.4 | 0
13337.605 | 5.02 | 47.346 | 21.15 | 9911.71 | 20.58 | 2315.64 | 0
13345.027 | 5.02 | 47.348 | 21.15 | 9913.16 | 20.59 | 2324.08 | 0
13352.118 | 5.02 | 47.355 | 21.15 | 9914.28 | 20.59 | 2327.4 | 0
13359.249 | 5.02 | 47.352 | 21.14 | 9900.45 | 20.59 | 2305.94 | 0
13366.478 | 5.02 | 47.345 | 21.16 | 9896.11 | 20.6 | 2324.73 | 0
13373.734 | 5.02 | 47.345 | 21.16 | 9900.27 | 20.6 | 2326.09 | 0
13381.038 | 5.04 | 47.345 | 21.16 | 9903.28 | 20.6 | 2329.51 | 0
13388.211 | 5.06 | 47.345 | 21.15 | 9904.33 | 20.6 | 2326.68 | 0
13395.475 | 5.05 | 47.347 | 21.15 | 9904.93 | 20.6 | 2331.78 | 0
13402.846 | 5.05 | 47.345 | 21.15 | 9907.21 | 20.6 | 2326.45 | 0
13409.914 | 5.04 | 47.344 | 21.16 | 9907 | 20.6 | 2331.96 | 0
13417.32 | 5.05 | 47.345 | 21.15 | 9910.47 | 20.6 | 2326.43 | 0
13424.32 | 5.06 | 47.344 | 21.16 | 9910.43 | 20.6 | 2330.58 | 0
13431.425 | 5.04 | 47.345 | 21.16 | 9902.99 | 20.6 | 2329.95 | 0
13438.355 | 5.05 | 47.345 | 21.17 | 9909.57 | 20.6 | 2333.31 | 0
13445.537 | 5.06 | 47.345 | 21.16 | 9908.73 | 20.6 | 2330.06 | 0
13452.702 | 5.05 | 47.345 | 21.16 | 9906.89 | 20.6 | 2325.46 | 0
13459.939 | 5.04 | 47.345 | 21.16 | 9908.34 | 20.6 | 2325.42 | 0
13467.317 | 5.05 | 47.343 | 21.16 | 9912.95 | 20.6 | 2326.06 | 0
13474.492 | 5.05 | 47.351 | 21.16 | 9910.2 | 20.61 | 2322.8 | 0
13481.644 | 5.05 | 47.339 | 21.15 | 9899.62 | 20.61 | 2322.71 | 0
13489.017 | 5.05 | 47.342 | 21.16 | 9902.05 | 20.6 | 2323.14 | 0
13496.182 | 5.05 | 47.342 | 21.16 | 9909.3 | 20.61 | 2325.47 | 0
13503.49 | 5.05 | 47.342 | 21.15 | 9910.36 | 20.61 | 2329.5 | 0
13510.695 | 5.05 | 47.342 | 21.15 | 9911.18 | 20.61 | 2316.62 | 0
13518.031 | 5.04 | 47.342 | 21.15 | 9912.22 | 20.61 | 2322.37 | 0
13525.087 | 5.05 | 47.342 | 21.15 | 9913.36 | 20.61 | 2327.26 | 0
13532.514 | 5.05 | 47.341 | 21.15 | 9914.79 | 20.62 | 2327.39 | 0
13539.637 | 5.06 | 47.341 | 21.15 | 9915.99 | 20.61 | 2307.6 | 0
13546.979 | 5.05 | 47.341 | 21.16 | 9917.74 | 20.61 | 2312.56 | 0
13554.126 | 5.05 | 47.341 | 21.15 | 9919.02 | 20.62 | 2322.08 | 0
13561.512 | 5.05 | 47.341 | 21.15 | 9920.52 | 20.62 | 2326.95 | 0
13568.605 | 5.04 | 47.34 | 21.16 | 9918.38 | 20.63 | 2304.9 | 0
13575.84 | 5.05 | 47.34 | 21.17 | 9913.91 | 20.62 | 2322.57 | 0
13583.116 | 5.05 | 47.341 | 21.17 | 9915.76 | 20.62 | 2322.09 | 0
13590.372 | 5.04 | 47.35 | 21.16 | 9917.5 | 20.63 | 2322.51 | 0
13597.617 | 5.05 | 47.345 | 21.15 | 9904.82 | 20.63 | 2322.23 | 0
13604.926 | 5.05 | 47.338 | 21.16 | 9902.79 | 20.63 | 2323.6 | 0
13612.1 | 5.08 | 47.339 | 21.17 | 9905.14 | 20.63 | 2325.37 | 1
13619.483 | 5.08 | 47.338 | 21.16 | 9905.33 | 20.63 | 2327.19 | 0
13626.65 | 5.08 | 47.339 | 21.16 | 9904.78 | 20.63 | 2325.35 | 0
13633.891 | 5.08 | 47.338 | 21.16 | 9907.37 | 20.63 | 2324.96 | 0
13641.222 | 5.07 | 47.339 | 21.16 | 9911.85 | 20.64 | 2324.64 | 0
13648.683 | 5.08 | 47.339 | 21.16 | 9913.61 | 20.63 | 2322.72 | 0
13655.731 | 5.07 | 47.337 | 21.16 | 9916.54 | 20.63 | 2322.59 | 0
13663.047 | 5.1 | 47.337 | 21.16 | 9910.82 | 20.63 | 2311.8 | 0
13670.157 | 5.11 | 47.339 | 21.16 | 9917.17 | 20.63 | 2314.89 | 0
13677.442 | 5.11 | 47.338 | 21.15 | 9925.7 | 20.63 | 2320.16 | 0
13684.674 | 5.1 | 47.337 | 21.15 | 9926.7 | 20.64 | 2322.33 | 0
13692.117 | 5.11 | 47.337 | 21.15 | 9927.38 | 20.64 | 2304.92 | 0
13699.062 | 5.1 | 47.338 | 21.15 | 9928.26 | 20.64 | 2312.85 | 0
13706.423 | 5.1 | 47.339 | 21.15 | 9929.45 | 20.64 | 2316.88 | 0
13713.553 | 5.14 | 47.341 | 21.13 | 9914.73 | 20.64 | 2317.98 | 0
13720.923 | 5.14 | 47.335 | 21.15 | 9911.22 | 20.64 | 2319.5 | 0
13728.195 | 5.14 | 47.336 | 21.16 | 9913.84 | 20.65 | 2297.12 | 0
13735.412 | 5.13 | 47.336 | 21.15 | 9916.15 | 20.65 | 2307.32 | 0
13742.449 | 5.14 | 47.335 | 21.15 | 9917.78 | 20.65 | 2312.91 | 0
13749.844 | 5.14 | 47.336 | 21.15 | 9919.39 | 20.65 | 2319.96 | 0
13757.129 | 5.13 | 47.336 | 21.15 | 9920.6 | 20.65 | 2291.78 | 0
13764.503 | 5.13 | 47.337 | 21.15 | 9922.12 | 20.65 | 2304.19 | 0
13771.525 | 5.14 | 47.336 | 21.16 | 9923.92 | 20.66 | 2308.94 | 0
13779.015 | 5.14 | 47.335 | 21.15 | 9925.18 | 20.65 | 2315.88 | 0
13786.028 | 5.13 | 47.335 | 21.15 | 9926.93 | 20.66 | 2317.29 | 0
13793.414 | 5.14 | 47.334 | 21.16 | 9927.4 | 20.66 | 2316.44 | 0
13800.697 | 5.14 | 47.335 | 21.17 | 9917.24 | 20.66 | 2309.17 | 0
13807.961 | 5.13 | 47.334 | 21.17 | 9919.76 | 20.66 | 2314.08 | 0
13815.089 | 5.14 | 47.335 | 21.16 | 9925.96 | 20.66 | 2320.15 | 0
13822.458 | 5.14 | 47.334 | 21.16 | 9922.34 | 20.66 | 2317.98 | 0
13829.526 | 5.16 | 47.342 | 21.15 | 9920.81 | 20.65 | 2322.37 | 0
13836.761 | 5.15 | 47.331 | 21.15 | 9912.27 | 20.66 | 2324.85 | 0
13844.046 | 5.15 | 47.334 | 21.16 | 9912.88 | 20.66 | 2327.67 | 0
13851.334 | 5.16 | 47.334 | 21.16 | 9915.08 | 20.66 | 2328.95 | 0
13858.61 | 5.16 | 47.333 | 21.16 | 9916.34 | 20.65 | 2327.29 | 0
13865.803 | 5.16 | 47.333 | 21.16 | 9916.06 | 20.65 | 2323.2 | 0
13873.107 | 5.17 | 47.334 | 21.16 | 9917.57 | 20.65 | 2321.39 | 0
13880.295 | 5.19 | 47.334 | 21.16 | 9920.63 | 20.65 | 2321.32 | 0
13887.506 | 5.19 | 47.334 | 21.16 | 9927.22 | 20.65 | 2324.83 | 0
13894.862 | 5.19 | 47.334 | 21.15 | 9931.08 | 20.65 | 2328.15 | 0
13902.087 | 5.18 | 47.333 | 21.15 | 9931.26 | 20.65 | 2328.8 | 0
13909.253 | 5.18 | 47.334 | 21.15 | 9932.33 | 20.65 | 2330.55 | 0
13916.702 | 5.19 | 47.333 | 21.15 | 9933.52 | 20.65 | 2308.16 | 0
13923.791 | 5.19 | 47.334 | 21.14 | 9934.65 | 20.65 | 2318.5 | 0
13931.178 | 5.19 | 47.334 | 21.16 | 9933.49 | 20.65 | 2325.57 | 0
13938.369 | 5.18 | 47.334 | 21.16 | 9928.96 | 20.65 | 2319.73 | 0
13945.688 | 5.18 | 47.34 | 21.15 | 9929.67 | 20.65 | 2316.26 | 0
13952.837 | 5.18 | 47.329 | 21.15 | 9923.34 | 20.65 | 2315.48 | 0
13959.984 | 5.19 | 47.332 | 21.15 | 9925.25 | 20.64 | 2315.28 | 0
13967.363 | 5.18 | 47.333 | 21.15 | 9925.75 | 20.63 | 2316.13 | 0
13974.421 | 5.18 | 47.332 | 21.15 | 9926.74 | 20.63 | 2316.19 | 0
13981.779 | 5.18 | 47.33 | 21.15 | 9927.69 | 20.62 | 2288.25 | 0
13989.084 | 5.18 | 47.33 | 21.15 | 9928.94 | 20.62 | 2300.5 | 0
13996.417 | 5.19 | 47.332 | 21.15 | 9930.23 | 20.61 | 2307.42 | 0
14003.718 | 5.19 | 47.332 | 21.15 | 9931.7 | 20.6 | 2308.69 | 0
14011.151 | 5.19 | 47.331 | 21.15 | 9933.03 | 20.6 | 2309.26 | 0
14018.299 | 5.19 | 47.332 | 21.15 | 9934.45 | 20.6 | 2309.22 | 0
14025.494 | 5.19 | 47.332 | 21.15 | 9935.91 | 20.6 | 2285.03 | 0
14032.698 | 5.19 | 47.331 | 21.15 | 9937.23 | 20.59 | 2299.1 | 0
14040.01 | 5.18 | 47.331 | 21.15 | 9938.62 | 20.58 | 2301.52 | 0
14047.227 | 5.18 | 47.332 | 21.15 | 9940.18 | 20.58 | 2291.04 | 0
14054.597 | 5.19 | 47.331 | 21.15 | 9941.43 | 20.58 | 2295.54 | 0
14061.638 | 5.2 | 47.339 | 21.14 | 9941.28 | 20.59 | 2248.5 | 0
14068.906 | 5.18 | 47.324 | 21.13 | 9923.56 | 20.58 | 2220.8 | 0
14076.093 | 5.18 | 47.33 | 21.15 | 9926.05 | 20.58 | 2158.19 | 0
14083.399 | 5.21 | 47.331 | 21.16 | 9928.51 | 20.56 | 2150.95 | 0
14090.581 | 5.21 | 47.332 | 21.15 | 9930.39 | 20.56 | 2274.74 | 0
14097.787 | 5.21 | 47.331 | 21.16 | 9931.71 | 20.56 | 2270.25 | 0
14105.136 | 5.21 | 47.332 | 21.16 | 9933.67 | 20.57 | 2291.35 | 0
14112.306 | 5.2 | 47.331 | 21.15 | 9934.89 | 20.57 | 2301.77 | 0
14119.577 | 5.21 | 47.332 | 21.16 | 9936.51 | 20.57 | 2212.89 | 0
14126.82 | 5.21 | 47.331 | 21.16 | 9937.98 | 20.58 | 2224.29 | 0
14134.046 | 5.24 | 47.332 | 21.16 | 9920.1 | 20.57 | 2224.51 | 0
14141.483 | 5.24 | 47.332 | 21.16 | 9932.52 | 20.57 | 2311.52 | 0
14148.47 | 5.24 | 47.332 | 21.17 | 9931.81 | 20.57 | 2267.24 | 0
14155.797 | 5.23 | 47.333 | 21.17 | 9930.96 | 20.56 | 2315.44 | 0
14162.891 | 5.24 | 47.332 | 21.16 | 9936.66 | 20.57 | 2328.68 | 0
14170.283 | 5.24 | 47.333 | 21.16 | 9935.19 | 20.57 | 2330.51 | 0
14177.485 | 5.24 | 47.332 | 21.16 | 9935.32 | 20.57 | 2338.97 | 0
14184.775 | 5.27 | 47.339 | 21.15 | 9935.96 | 20.57 | 2337.67 | 0
14192.019 | 5.27 | 47.329 | 21.15 | 9923.41 | 20.57 | 2338.69 | 0
14199.382 | 5.27 | 47.331 | 21.16 | 9928.8 | 20.57 | 2341.58 | 0
14206.44 | 5.28 | 47.331 | 21.16 | 9928.5 | 20.57 | 2336.06 | 0
14213.872 | 5.27 | 47.331 | 21.16 | 9931.7 | 20.56 | 2338.02 | 0
14221.088 | 5.26 | 47.331 | 21.16 | 9931.88 | 20.57 | 2333.19 | 0
14228.382 | 5.27 | 47.332 | 21.16 | 9930.86 | 20.57 | 2329.39 | 0
14235.603 | 5.27 | 47.332 | 21.16 | 9937.32 | 20.58 | 2329.94 | 0
14242.729 | 5.27 | 47.331 | 21.15 | 9944.05 | 20.57 | 2331.44 | 0
14249.956 | 5.27 | 47.332 | 21.15 | 9944.42 | 20.57 | 2334.58 | 0
14257.151 | 5.27 | 47.334 | 21.15 | 9945.31 | 20.58 | 2312.66 | 0
14264.565 | 5.27 | 47.333 | 21.15 | 9946.02 | 20.58 | 2322.47 | 0
14271.753 | 5.27 | 47.332 | 21.16 | 9947.24 | 20.58 | 2330.52 | 0
14278.86 | 5.27 | 47.332 | 21.16 | 9948.64 | 20.58 | 2333.69 | 0
14286.22 | 5.27 | 47.332 | 21.15 | 9949.32 | 20.58 | 2333.05 | 0
14293.551 | 5.28 | 47.332 | 21.16 | 9940.37 | 20.59 | 2313.86 | 0
14300.794 | 5.27 | 47.344 | 21.16 | 9943.34 | 20.59 | 2326.69 | 0
14307.99 | 5.27 | 47.339 | 21.15 | 9931.29 | 20.58 | 2327.33 | 0
14315.194 | 5.27 | 47.33 | 21.16 | 9929.28 | 20.58 | 2327.29 | 0
14322.598 | 5.27 | 47.331 | 21.16 | 9930.33 | 20.58 | 2326.5 | 0
14329.71 | 5.29 | 47.33 | 21.16 | 9931.7 | 20.58 | 2326.03 | 0
14336.932 | 5.3 | 47.329 | 21.15 | 9933.01 | 20.58 | 2323.14 | 0
14344.223 | 5.3 | 47.332 | 21.16 | 9934.23 | 20.59 | 2320.85 | 0
14351.47 | 5.3 | 47.331 | 21.15 | 9935.45 | 20.58 | 2318.96 | 0
14358.754 | 5.3 | 47.331 | 21.16 | 9937.5 | 20.59 | 2317.81 | 0
14365.887 | 5.3 | 47.332 | 21.15 | 9938.41 | 20.59 | 2315.16 | 0
14373.166 | 5.3 | 47.331 | 21.15 | 9944.72 | 20.59 | 2317.43 | 0
14380.417 | 5.3 | 47.333 | 21.14 | 9949.94 | 20.59 | 2322.33 | 0
14387.796 | 5.3 | 47.332 | 21.14 | 9950.83 | 20.59 | 2326.19 | 0
14395.138 | 5.29 | 47.331 | 21.14 | 9951.64 | 20.58 | 2324.24 | 0
14402.298 | 5.29 | 47.33 | 21.14 | 9952.95 | 20.58 | 2324.45 | 0
14409.697 | 5.29 | 47.33 | 21.14 | 9952.99 | 20.59 | 2303.11 | 0
14416.838 | 5.29 | 47.329 | 21.15 | 9949.44 | 20.59 | 2320.27 | 0
14424.159 | 5.29 | 47.337 | 21.14 | 9934.37 | 20.59 | 2310.26 | 0
14431.504 | 5.32 | 47.326 | 21.15 | 9938.69 | 20.59 | 2315.55 | 0
14438.353 | 5.32 | 47.328 | 21.15 | 9938.84 | 20.59 | 2311.78 | 0
14445.808 | 5.33 | 47.327 | 21.14 | 9944.27 | 20.58 | 2313.28 | 0
14453.089 | 5.32 | 47.328 | 21.14 | 9945.08 | 20.59 | 2309.96 | 0
14460.224 | 5.33 | 47.33 | 21.14 | 9945.44 | 20.59 | 2312.75 | 0
14467.462 | 5.31 | 47.329 | 21.14 | 9946.89 | 20.59 | 2308.57 | 0
14474.764 | 5.34 | 47.328 | 21.14 | 9948.03 | 20.59 | 2309.46 | 0
14481.933 | 5.34 | 47.329 | 21.14 | 9949.48 | 20.59 | 2314.14 | 0
14489.286 | 5.35 | 47.329 | 21.14 | 9950.68 | 20.59 | 2316.1 | 0
14496.371 | 5.34 | 47.328 | 21.14 | 9951.86 | 20.59 | 2316.84 | 0
14503.635 | 5.35 | 47.328 | 21.14 | 9953.26 | 20.6 | 2294.24 | 0
14510.897 | 5.35 | 47.328 | 21.15 | 9954.48 | 20.6 | 2302.96 | 0
14518.124 | 5.33 | 47.328 | 21.14 | 9955.98 | 20.59 | 2309.36 | 0
14525.484 | 5.33 | 47.329 | 21.15 | 9957.18 | 20.59 | 2316.55 | 0
14532.643 | 5.35 | 47.331 | 21.14 | 9958.55 | 20.57 | 2289.75 | 0
14539.862 | 5.36 | 47.336 | 21.14 | 9958.13 | 20.55 | 2303.61 | 0
14547.244 | 5.34 | 47.328 | 21.13 | 9942 | 20.54 | 2313.18 | 0
14554.359 | 5.35 | 47.329 | 21.15 | 9944.25 | 20.54 | 2313.14 | 0
14561.857 | 5.34 | 47.331 | 21.14 | 9945.79 | 20.53 | 2297.52 | 0
14568.932 | 5.34 | 47.333 | 21.15 | 9947.19 | 20.52 | 2311.73 | 0
14576.22 | 5.34 | 47.335 | 21.14 | 9948.72 | 20.53 | 2278.65 | 0
14583.483 | 5.34 | 47.337 | 21.14 | 9950.1 | 20.53 | 2293.28 | 0
14590.721 | 5.34 | 47.339 | 21.14 | 9951.4 | 20.53 | 2301.54 | 0
14597.928 | 5.37 | 47.34 | 21.14 | 9952.58 | 20.54 | 2306.3 | 0
14605.222 | 5.36 | 47.343 | 21.14 | 9953.9 | 20.53 | 2277.34 | 0
14612.469 | 5.37 | 47.341 | 21.15 | 9955.36 | 20.54 | 2297.15 | 0
14619.762 | 5.36 | 47.342 | 21.14 | 9957.08 | 20.53 | 2308.01 | 0
14626.945 | 5.37 | 47.344 | 21.15 | 9958.35 | 20.54 | 2264.72 | 0
14634.172 | 5.37 | 47.346 | 21.14 | 9959.94 | 20.53 | 2294 | 0
14641.38 | 5.37 | 47.348 | 21.15 | 9960.82 | 20.53 | 2307.44 | 0
14648.682 | 5.38 | 47.357 | 21.15 | 9948.63 | 20.53 | 2303.04 | 0
14656.008 | 5.4 | 47.352 | 21.15 | 9937.43 | 20.52 | 2306.38 | 0
14663.223 | 5.4 | 47.354 | 21.16 | 9937.76 | 20.52 | 2315.38 | 0
14670.505 | 5.4 | 47.359 | 21.15 | 9939.41 | 20.52 | 2322.08 | 0
14677.662 | 5.4 | 47.362 | 21.15 | 9941.09 | 20.52 | 2324.84 | 0
14684.957 | 5.4 | 47.364 | 21.15 | 9942.47 | 20.52 | 2327.75 | 0
14692.149 | 5.4 | 47.367 | 21.15 | 9943.82 | 20.52 | 2329.7 | 0
14699.505 | 5.4 | 47.37 | 21.15 | 9945.22 | 20.51 | 2332.3 | 0
14706.705 | 5.43 | 47.373 | 21.15 | 9946.94 | 20.52 | 2333.92 | 0
14713.994 | 5.43 | 47.377 | 21.15 | 9948.16 | 20.52 | 2335.72 | 0
14721.302 | 5.43 | 47.379 | 21.15 | 9949.78 | 20.51 | 2334.71 | 0
14728.695 | 5.43 | 47.383 | 21.15 | 9951.3 | 20.51 | 2332.96 | 0
14735.837 | 5.43 | 47.384 | 21.15 | 9953.53 | 20.52 | 2333.54 | 0
14743.055 | 5.43 | 47.386 | 21.15 | 9955.68 | 20.51 | 2332.22 | 0
14750.367 | 5.43 | 47.397 | 21.15 | 9954.02 | 20.51 | 2327.83 | 0
14757.65 | 5.44 | 47.39 | 21.15 | 9945.7 | 20.52 | 2327.98 | 0
14765.009 | 5.43 | 47.394 | 21.14 | 9951.14 | 20.52 | 2330.73 | 0
14772.094 | 5.43 | 47.394 | 21.14 | 9951.42 | 20.52 | 2335.56 | 0
14779.158 | 5.43 | 47.396 | 21.14 | 9952.16 | 20.52 | 2324.74 | 0
14786.576 | 5.43 | 47.398 | 21.15 | 9953.09 | 20.52 | 2312.16 | 0
14793.602 | 5.42 | 47.402 | 21.15 | 9954.64 | 20.52 | 2317.6 | 0
14801.025 | 5.43 | 47.403 | 21.15 | 9956.05 | 20.52 | 2322.07 | 0
14808.251 | 5.43 | 47.404 | 21.15 | 9956.5 | 20.52 | 2329.86 | 0
14815.512 | 5.43 | 47.406 | 21.16 | 9953.7 | 20.52 | 2329.54 | 0
14822.829 | 5.43 | 47.41 | 21.16 | 9956.74 | 20.52 | 2332.45 | 0
14829.877 | 5.43 | 47.409 | 21.15 | 9954.52 | 20.52 | 2335.56 | 0
14837.109 | 5.45 | 47.41 | 21.15 | 9947.58 | 20.52 | 2325.97 | 0
14844.471 | 5.45 | 47.412 | 21.16 | 9963.77 | 20.52 | 2338.16 | 0
14851.592 | 5.44 | 47.413 | 21.16 | 9957.11 | 20.51 | 2324.97 | 0
14858.998 | 5.44 | 47.425 | 21.15 | 9957.82 | 20.51 | 2325.94 | 0
14866.005 | 5.45 | 47.414 | 21.15 | 9949.95 | 20.51 | 2331.02 | 0
14873.447 | 5.44 | 47.417 | 21.15 | 9938.5 | 20.52 | 2316.15 | 0
14880.661 | 5.48 | 47.417 | 21.16 | 9952.37 | 20.52 | 2321.86 | 0
14887.85 | 5.48 | 47.42 | 21.16 | 9952.92 | 20.52 | 2318.86 | 0
14894.881 | 5.48 | 47.421 | 21.16 | 9953.38 | 20.52 | 2318.16 | 0
14902.399 | 5.48 | 47.419 | 21.15 | 9957.05 | 20.52 | 2317.27 | 0
14909.55 | 5.48 | 47.422 | 21.15 | 9960.14 | 20.52 | 2318.9 | 0
14916.913 | 5.47 | 47.421 | 21.15 | 9961.58 | 20.52 | 2321.67 | 0
14924.103 | 5.48 | 47.424 | 21.15 | 9962.65 | 20.52 | 2294.3 | 0
14931.41 | 5.48 | 47.425 | 21.15 | 9963.93 | 20.52 | 2319.34 | 0
14938.591 | 5.48 | 47.424 | 21.15 | 9964.68 | 20.53 | 2322.01 | 0
14945.855 | 5.47 | 47.426 | 21.16 | 9958.08 | 20.53 | 2315.99 | 0
14953.18 | 5.47 | 47.427 | 21.16 | 9958.14 | 20.53 | 2309.2 | 0
14960.365 | 5.47 | 47.428 | 21.15 | 9966.62 | 20.53 | 2310.86 | 0
14967.506 | 5.47 | 47.43 | 21.15 | 9971.39 | 20.54 | 2313.07 | 0
14974.872 | 5.47 | 47.437 | 21.14 | 9969.35 | 20.54 | 2312.39 | 0
14982.126 | 5.47 | 47.429 | 21.15 | 9953.71 | 20.54 | 2312.58 | 0
14989.338 | 5.48 | 47.432 | 21.15 | 9955.01 | 20.55 | 2288.92 | 0
14996.528 | 5.48 | 47.432 | 21.15 | 9956.38 | 20.55 | 2298.24 | 0
15003.815 | 5.48 | 47.434 | 21.15 | 9957.83 | 20.55 | 2303 | 0
15011.083 | 5.48 | 47.434 | 21.15 | 9959.28 | 20.55 | 2309.95 | 0
15018.401 | 5.48 | 47.434 | 21.15 | 9960.67 | 20.56 | 2312.16 | 0
15025.58 | 5.48 | 47.435 | 21.15 | 9962.04 | 20.56 | 2294.36 | 0
15032.802 | 5.47 | 47.436 | 21.15 | 9963.35 | 20.57 | 2306.74 | 0
15040.157 | 5.48 | 47.438 | 21.15 | 9964.77 | 20.57 | 2310.92 | 0
15047.427 | 5.48 | 47.438 | 21.15 | 9966.19 | 20.57 | 2308.42 | 0
15054.54 | 5.47 | 47.438 | 21.15 | 9967.45 | 20.57 | 2293.1 | 0
15061.845 | 5.47 | 47.44 | 21.15 | 9968.72 | 20.57 | 2301.66 | 0
15069.146 | 5.48 | 47.439 | 21.15 | 9970.3 | 20.58 | 2313.27 | 0
15076.284 | 5.48 | 47.44 | 21.15 | 9971.52 | 20.58 | 2315.15 | 0
15083.614 | 5.47 | 47.443 | 21.15 | 9973.02 | 20.58 | 2313.44 | 0
15090.877 | 5.47 | 47.45 | 21.14 | 9969.14 | 20.58 | 2296.32 | 0
15098.028 | 5.48 | 47.444 | 21.15 | 9956.9 | 20.58 | 2299.92 | 0
15105.333 | 5.48 | 47.444 | 21.15 | 9958.6 | 20.58 | 2306.37 | 0
15112.508 | 5.48 | 47.446 | 21.15 | 9960.11 | 20.58 | 2310.58 | 0
15119.914 | 5.48 | 47.448 | 21.16 | 9961.74 | 20.59 | 2313.77 | 0
15127.26 | 5.48 | 47.447 | 21.15 | 9963.1 | 20.59 | 2312.76 | 0
15134.434 | 5.48 | 47.448 | 21.16 | 9964.35 | 20.59 | 2309.65 | 0
15141.855 | 5.51 | 47.449 | 21.16 | 9965.65 | 20.59 | 2294.56 | 0
15149.078 | 5.51 | 47.451 | 21.16 | 9967.08 | 20.59 | 2300.51 | 0
15156.258 | 5.51 | 47.451 | 21.16 | 9968.18 | 20.59 | 2308.08 | 0
15163.399 | 5.51 | 47.453 | 21.16 | 9965.74 | 20.59 | 2306.23 | 0
15170.825 | 5.5 | 47.453 | 21.17 | 9961.23 | 20.59 | 2317.29 | 0
15178.073 | 5.5 | 47.454 | 21.16 | 9960.41 | 20.59 | 2326.21 | 0
15185.095 | 5.51 | 47.455 | 21.16 | 9964.87 | 20.6 | 2332.07 | 0
15192.277 | 5.51 | 47.457 | 21.16 | 9970.7 | 20.59 | 2341.27 | 0
15199.693 | 5.51 | 47.458 | 21.16 | 9961.17 | 20.6 | 2338.01 | 0
15206.732 | 5.54 | 47.443 | 21.15 | 9967.42 | 20.6 | 2351.64 | 0
15214.119 | 5.54 | 47.464 | 21.16 | 9947.52 | 20.6 | 2337.28 | 0
15221.282 | 5.54 | 47.463 | 21.16 | 9945.93 | 20.6 | 2336.09 | 0
15228.558 | 5.53 | 47.465 | 21.16 | 9949.01 | 20.6 | 2339.29 | 0
15235.813 | 5.54 | 47.465 | 21.16 | 9950.34 | 20.6 | 2337.77 | 0
15243.145 | 5.54 | 47.468 | 21.16 | 9965 | 20.59 | 2345.81 | 0
15250.324 | 5.54 | 47.469 | 21.16 | 9965.61 | 20.6 | 2342.01 | 0
15257.531 | 5.54 | 47.47 | 21.15 | 9964.52 | 20.6 | 2338.82 | 0
15264.711 | 5.54 | 47.471 | 21.15 | 9959.08 | 20.6 | 2329.09 | 0
15272.13 | 5.55 | 47.473 | 21.15 | 9968.86 | 20.6 | 2331.78 | 0
15279.254 | 5.54 | 47.47 | 21.15 | 9974.12 | 20.6 | 2331.6 | 0
15286.512 | 5.54 | 47.471 | 21.15 | 9975 | 20.6 | 2332.75 | 0
15293.807 | 5.55 | 47.471 | 21.15 | 9975.89 | 20.6 | 2319.99 | 0
15301.07 | 5.54 | 47.473 | 21.15 | 9976.75 | 20.6 | 2319.91 | 0
15308.23 | 5.54 | 47.474 | 21.15 | 9977.85 | 20.61 | 2319.21 | 0
15315.469 | 5.55 | 47.483 | 21.15 | 9979.02 | 20.61 | 2322.7 | 0
15322.78 | 5.58 | 47.474 | 21.14 | 9964.17 | 20.61 | 2326.88 | 0
15330.056 | 5.59 | 47.477 | 21.15 | 9962.92 | 20.62 | 2330.18 | 0
15337.128 | 5.59 | 47.477 | 21.15 | 9964.73 | 20.62 | 2331.84 | 0
15344.461 | 5.58 | 47.478 | 21.15 | 9966.35 | 20.62 | 2332.58 | 0
15351.682 | 5.59 | 47.48 | 21.16 | 9966.46 | 20.62 | 2311.76 | 0
15358.985 | 5.58 | 47.481 | 21.16 | 9958.44 | 20.62 | 2327.41 | 0
15366.225 | 5.58 | 47.481 | 21.16 | 9960.68 | 20.62 | 2329.14 | 0
15373.577 | 5.59 | 47.484 | 21.16 | 9962.67 | 20.62 | 2332.9 | 0
15380.874 | 5.6 | 47.482 | 21.16 | 9964.36 | 20.63 | 2333.89 | 0
15388.059 | 5.61 | 47.483 | 21.16 | 9965.79 | 20.63 | 2334 | 0
15395.256 | 5.61 | 47.486 | 21.16 | 9967.27 | 20.63 | 2334.02 | 0
15402.476 | 5.61 | 47.491 | 21.16 | 9968.71 | 20.63 | 2334.03 | 0
15409.595 | 5.61 | 47.487 | 21.16 | 9970.38 | 20.63 | 2333.32 | 0
15417.018 | 5.62 | 47.489 | 21.16 | 9971.76 | 20.63 | 2331.66 | 0
15424.264 | 5.61 | 47.489 | 21.16 | 9973.56 | 20.63 | 2329.77 | 0
15431.515 | 5.61 | 47.502 | 21.16 | 9974.89 | 20.63 | 2327.97 | 0
15438.715 | 5.6 | 47.489 | 21.15 | 9962.05 | 20.63 | 2324.75 | 0
15446.161 | 5.61 | 47.493 | 21.16 | 9960.83 | 20.64 | 2321.5 | 0
15453.582 | 5.61 | 47.494 | 21.16 | 9963.62 | 20.63 | 2318.9 | 0
15460.664 | 5.61 | 47.494 | 21.15 | 9971.96 | 20.64 | 2319.24 | 0
15467.969 | 5.61 | 47.5 | 21.15 | 9972.89 | 20.64 | 2319.92 | 0
15475.249 | 5.61 | 47.499 | 21.15 | 9973.59 | 20.64 | 2302.25 | 0
15482.466 | 5.61 | 47.5 | 21.15 | 9974.43 | 20.64 | 2305.29 | 0
15489.632 | 5.61 | 47.502 | 21.15 | 9975.42 | 20.65 | 2302.58 | 0
15496.844 | 5.61 | 47.501 | 21.15 | 9976.83 | 20.64 | 2303.91 | 0
15504.231 | 5.61 | 47.5 | 21.15 | 9978.18 | 20.65 | 2303.87 | 0
15511.432 | 5.63 | 47.504 | 21.15 | 9979.43 | 20.65 | 2309.08 | 0
15518.616 | 5.64 | 47.503 | 21.15 | 9980.76 | 20.65 | 2311.82 | 0
15525.858 | 5.64 | 47.505 | 21.15 | 9982.11 | 20.66 | 2311.47 | 0
15532.904 | 5.63 | 47.504 | 21.16 | 9983.54 | 20.66 | 2316.98 | 0
15540.128 | 5.63 | 47.505 | 21.15 | 9984.79 | 20.66 | 2317.53 | 0
15547.659 | 5.63 | 47.517 | 21.15 | 9986.11 | 20.66 | 2294.45 | 0
15554.832 | 5.63 | 47.503 | 21.14 | 9971.58 | 20.66 | 2303.88 | 0
15562.001 | 5.64 | 47.506 | 21.15 | 9970.25 | 20.67 | 2307.3 | 0
15569.224 | 5.67 | 47.508 | 21.16 | 9972.07 | 20.67 | 2309.67 | 0
15576.565 | 5.67 | 47.509 | 21.16 | 9973.39 | 20.67 | 2297.21 | 0
15583.705 | 5.66 | 47.509 | 21.16 | 9975.5 | 20.68 | 2311.05 | 0
15591.046 | 5.67 | 47.51 | 21.16 | 9975.94 | 20.67 | 2313.11 | 0
15598.069 | 5.66 | 47.512 | 21.17 | 9957.62 | 20.67 | 2298.59 | 0
15605.419 | 5.67 | 47.512 | 21.17 | 9977.79 | 20.67 | 2323.83 | 0
15612.555 | 5.66 | 47.514 | 21.17 | 9973.92 | 20.68 | 2320.84 | 0
15619.97 | 5.69 | 47.515 | 21.17 | 9966.99 | 20.68 | 2317.71 | 0
15627.303 | 5.7 | 47.516 | 21.17 | 9972.38 | 20.68 | 2324 | 0
15634.424 | 5.7 | 47.516 | 21.17 | 9973.62 | 20.67 | 2322.81 | 0
15641.69 | 5.7 | 47.517 | 21.17 | 9980.02 | 20.68 | 2324.44 | 0
15648.894 | 5.7 | 47.518 | 21.17 | 9987.28 | 20.68 | 2328.91 | 0
15656.184 | 5.69 | 47.519 | 21.16 | 9991.01 | 20.69 | 2333.27 | 0
15663.59 | 5.69 | 47.519 | 21.16 | 9991.57 | 20.68 | 2336.91 | 0
15670.687 | 5.69 | 47.526 | 21.14 | 9984.82 | 20.68 | 2337.81 | 0
15677.935 | 5.72 | 47.519 | 21.16 | 9974.24 | 20.68 | 2318.22 | 0
15685.154 | 5.73 | 47.521 | 21.16 | 9975.99 | 20.69 | 2325.54 | 0
15692.452 | 5.73 | 47.521 | 21.16 | 9977.42 | 20.69 | 2335.32 | 0
15699.663 | 5.73 | 47.522 | 21.17 | 9979.1 | 20.69 | 2338.25 | 0
15707.125 | 5.73 | 47.523 | 21.16 | 9980.55 | 20.69 | 2317.8 | 0
15714.092 | 5.72 | 47.525 | 21.17 | 9981.14 | 20.69 | 2328.66 | 0
15721.314 | 5.75 | 47.525 | 21.18 | 9973.02 | 20.7 | 2332.88 | 0
15728.59 | 5.75 | 47.525 | 21.18 | 9975.56 | 20.7 | 2331.59 | 0
15735.847 | 5.75 | 47.526 | 21.17 | 9977.32 | 20.69 | 2331.21 | 0
15743.197 | 5.75 | 47.526 | 21.18 | 9978.88 | 20.7 | 2332.13 | 0
15750.382 | 5.75 | 47.527 | 21.17 | 9980.26 | 20.7 | 2331.89 | 0
15757.689 | 5.75 | 47.528 | 21.17 | 9981.77 | 20.7 | 2331.52 | 0
15764.799 | 5.75 | 47.529 | 21.17 | 9983.14 | 20.7 | 2331.34 | 0
15772.204 | 5.75 | 47.53 | 21.17 | 9984.74 | 20.71 | 2331.01 | 0
15779.413 | 5.74 | 47.529 | 21.17 | 9986.09 | 20.71 | 2329.63 | 0
15786.497 | 5.75 | 47.542 | 21.17 | 9987.78 | 20.7 | 2328.44 | 0
15793.954 | 5.75 | 47.528 | 21.16 | 9976.61 | 20.71 | 2326.61 | 0
15801.061 | 5.75 | 47.529 | 21.17 | 9973.61 | 20.72 | 2323.74 | 0
15808.406 | 5.74 | 47.532 | 21.17 | 9975.05 | 20.72 | 2321.55 | 0
15815.665 | 5.74 | 47.531 | 21.17 | 9977.36 | 20.72 | 2317.26 | 0
15822.941 | 5.75 | 47.536 | 21.17 | 9983.77 | 20.72 | 2317.58 | 0
15830.077 | 5.75 | 47.537 | 21.17 | 9987.8 | 20.72 | 2320.7 | 0
15837.464 | 5.75 | 47.538 | 21.16 | 9988.52 | 20.72 | 2321.48 | 0
15844.857 | 5.75 | 47.539 | 21.16 | 9989.49 | 20.73 | 2303.32 | 0
15852.038 | 5.75 | 47.54 | 21.16 | 9990.46 | 20.72 | 2302.66 | 0
15859.386 | 5.75 | 47.539 | 21.16 | 9991.58 | 20.73 | 2316.24 | 0
15866.573 | 5.74 | 47.541 | 21.17 | 9992.85 | 20.73 | 2318.43 | 0
15873.682 | 5.75 | 47.54 | 21.17 | 9994.1 | 20.73 | 2297.29 | 0
15881.156 | 5.75 | 47.543 | 21.17 | 9995.43 | 20.73 | 2304.24 | 0
15888.177 | 5.74 | 47.542 | 21.17 | 9996.97 | 20.73 | 2314.17 | 0
15895.505 | 5.75 | 47.543 | 21.17 | 9998.32 | 20.73 | 2320.7 | 0
15902.684 | 5.74 | 47.544 | 21.17 | 9999.79 | 20.73 | 2292.96 | 0
15909.933 | 5.75 | 47.551 | 21.16 | 9998.9 | 20.73 | 2305.02 | 0
15917.188 | 5.74 | 47.544 | 21.17 | 9984.23 | 20.74 | 2312.66 | 0
15924.408 | 5.74 | 47.546 | 21.17 | 9985.75 | 20.73 | 2310.85 | 0
15931.692 | 5.75 | 47.546 | 21.18 | 9986.91 | 20.74 | 2288.55 | 0
15938.851 | 5.74 | 47.545 | 21.19 | 9971.2 | 20.74 | 2309.35 | 0
15946.153 | 5.75 | 47.546 | 21.19 | 9989.06 | 20.74 | 2323.15 | 0
15953.348 | 5.74 | 47.546 | 21.19 | 9977.8 | 20.73 | 2309.97 | 0
15960.493 | 5.75 | 47.547 | 21.19 | 9989.46 | 20.74 | 2319.28 | 0
15967.97 | 5.75 | 47.548 | 21.18 | 9982.88 | 20.74 | 2320.85 | 0
15975.184 | 5.74 | 47.55 | 21.18 | 9989.61 | 20.74 | 2325.07 | 0
15982.363 | 5.75 | 47.548 | 21.18 | 9998.73 | 20.74 | 2330.32 | 0
15989.568 | 5.74 | 47.549 | 21.18 | 9999.93 | 20.74 | 2332.8 | 0
15996.903 | 5.74 | 47.548 | 21.18 | 10000.92 | 20.74 | 2323.29 | 0
16004.115 | 5.75 | 47.55 | 21.17 | 10001.92 | 20.74 | 2326.22 | 0
16011.32 | 5.74 | 47.55 | 21.18 | 10003.24 | 20.74 | 2333.74 | 0
16018.606 | 5.75 | 47.551 | 21.18 | 10004.68 | 20.74 | 2320.35 | 0
16025.835 | 5.74 | 47.551 | 21.18 | 10005.84 | 20.74 | 2320.52 | 0
16033.076 | 5.74 | 47.556 | 21.17 | 10004.37 | 20.74 | 2326.91 | 0
16040.506 | 5.75 | 47.549 | 21.18 | 9990.34 | 20.75 | 2332.86 | 0
16047.61 | 5.77 | 47.552 | 21.18 | 9991.34 | 20.74 | 2312.71 | 0
16054.934 | 5.78 | 47.551 | 21.19 | 9993.16 | 20.75 | 2325.2 | 0
16061.866 | 5.78 | 47.551 | 21.18 | 9994.22 | 20.75 | 2333.5 | 0
16069.317 | 5.78 | 47.551 | 21.19 | 9991.46 | 20.75 | 2319.97 | 0
16076.502 | 5.78 | 47.552 | 21.19 | 9987.96 | 20.75 | 2328.75 | 0
16083.739 | 5.77 | 47.552 | 21.19 | 9989.53 | 20.74 | 2329.01 | 0
16090.932 | 5.77 | 47.551 | 21.19 | 9991.54 | 20.75 | 2329.35 | 0
16098.374 | 5.79 | 47.551 | 21.19 | 9992.95 | 20.74 | 2329.06 | 0
16105.774 | 5.81 | 47.552 | 21.19 | 9994.59 | 20.74 | 2328.19 | 0
16112.725 | 5.81 | 47.553 | 21.19 | 9996.26 | 20.74 | 2326.43 | 0
16119.97 | 5.81 | 47.552 | 21.2 | 9997.71 | 20.74 | 2323.82 | 0
16127.385 | 5.81 | 47.554 | 21.19 | 9999.38 | 20.74 | 2322.37 | 0
16134.553 | 5.81 | 47.554 | 21.19 | 10000.8 | 20.74 | 2318.86 | 0
16141.904 | 5.81 | 47.555 | 21.19 | 10002.58 | 20.74 | 2316.13 | 0
16148.895 | 5.81 | 47.554 | 21.19 | 10004.43 | 20.74 | 2313.35 | 0
16156.328 | 5.81 | 47.563 | 21.18 | 10008.64 | 20.74 | 2314.12 | 0
16163.588 | 5.81 | 47.553 | 21.18 | 9999 | 20.74 | 2316.61 | 0
16170.795 | 5.82 | 47.554 | 21.18 | 9997.97 | 20.74 | 2318.6 | 0
16178.13 | 5.81 | 47.552 | 21.19 | 9998.7 | 20.74 | 2290.76 | 0
16185.762 | 5.81 | 47.554 | 21.18 | 9999.71 | 20.74 | 2299.68 | 0
16192.813 | 5.83 | 47.554 | 21.19 | 10001.11 | 20.73 | 2309.42 | 0
16200.108 | 5.84 | 47.555 | 21.18 | 10002.46 | 20.73 | 2310.95 | 0
16207.335 | 5.83 | 47.556 | 21.19 | 10003.82 | 20.73 | 2288.88 | 0
16214.418 | 5.83 | 47.555 | 21.19 | 10005.07 | 20.73 | 2306.91 | 0
16221.845 | 5.83 | 47.555 | 21.19 | 10006.74 | 20.73 | 2311.17 | 0
16228.896 | 5.83 | 47.556 | 21.18 | 10007.94 | 20.73 | 2292.43 | 0
16236.247 | 5.83 | 47.557 | 21.19 | 10009.46 | 20.73 | 2306.03 | 0
16243.505 | 5.83 | 47.555 | 21.19 | 10010.86 | 20.73 | 2309.66 | 0
16250.574 | 5.83 | 47.556 | 21.19 | 10012.38 | 20.73 | 2291.4 | 0
16257.867 | 5.83 | 47.554 | 21.19 | 10013.91 | 20.74 | 2308.26 | 0
16265.023 | 5.83 | 47.554 | 21.19 | 10015.52 | 20.73 | 2311.58 | 0
16272.455 | 5.84 | 47.554 | 21.19 | 10016.89 | 20.73 | 2315.68 | 0
16279.571 | 5.85 | 47.565 | 21.19 | 10018.29 | 20.74 | 2291.31 | 0
16286.948 | 5.85 | 47.551 | 21.18 | 10003.66 | 20.74 | 2302.55 | 0
16293.908 | 5.85 | 47.553 | 21.19 | 10002.51 | 20.74 | 2308.4 | 0
16301.357 | 5.85 | 47.554 | 21.19 | 10003.88 | 20.73 | 2313.11 | 0
16308.496 | 5.85 | 47.553 | 21.2 | 10005.56 | 20.74 | 2313.31 | 0
16315.6 | 5.84 | 47.553 | 21.2 | 10007.24 | 20.74 | 2292.14 | 0
16322.986 | 5.85 | 47.555 | 21.2 | 10008.85 | 20.74 | 2299.79 | 0
16330.231 | 5.85 | 47.555 | 21.2 | 10010.64 | 20.74 | 2305.84 | 0
16337.549 | 5.85 | 47.554 | 21.2 | 10011.93 | 20.74 | 2314.1 | 0
16344.768 | 5.85 | 47.555 | 21.2 | 10013.03 | 20.74 | 2316.42 | 0
16352.012 | 5.85 | 47.553 | 21.21 | 10011.05 | 20.75 | 2293.1 | 0
16359.326 | 5.85 | 47.554 | 21.22 | 9997.51 | 20.74 | 2309.95 | 0
16366.447 | 5.85 | 47.553 | 21.21 | 10001.32 | 20.74 | 2316.4 | 0
16373.795 | 5.84 | 47.552 | 21.21 | 10014.95 | 20.74 | 2334.36 | 0
16381.001 | 5.85 | 47.552 | 21.21 | 10016.33 | 20.75 | 2336.33 | 0
16388.229 | 5.85 | 47.552 | 21.21 | 10008.45 | 20.75 | 2329.34 | 0
16395.362 | 5.85 | 47.552 | 21.21 | 10018.35 | 20.75 | 2337.95 | 0
16402.949 | 5.85 | 47.552 | 21.21 | 10014.31 | 20.75 | 2334.92 | 0
16409.753 | 5.84 | 47.562 | 21.21 | 10015.55 | 20.74 | 2332.7 | 0
16417.192 | 5.84 | 47.552 | 21.21 | 10001.2 | 20.74 | 2333.06 | 0
16424.482 | 5.86 | 47.553 | 21.22 | 10002.13 | 20.74 | 2331.41 | 0
16431.832 | 5.88 | 47.553 | 21.22 | 10005.01 | 20.73 | 2331.69 | 0
16439.02 | 5.87 | 47.553 | 21.21 | 10006.17 | 20.73 | 2328.7 | 0
16446.202 | 5.88 | 47.554 | 21.22 | 10007.54 | 20.73 | 2325.3 | 0
16453.503 | 5.87 | 47.554 | 21.22 | 10009.39 | 20.73 | 2321.87 | 0
16460.88 | 5.88 | 47.554 | 21.22 | 10011.15 | 20.73 | 2319.69 | 0
16468.052 | 5.88 | 47.555 | 21.21 | 10015.8 | 20.72 | 2319.13 | 0
16475.238 | 5.87 | 47.555 | 21.21 | 10022.11 | 20.73 | 2320.94 | 0
16482.428 | 5.89 | 47.555 | 21.21 | 10023.47 | 20.73 | 2322.22 | 0
16489.847 | 5.91 | 47.555 | 21.21 | 10023.93 | 20.73 | 2314.23 | 0
16496.92 | 5.91 | 47.553 | 21.21 | 10025.08 | 20.73 | 2323.32 | 0
16504.101 | 5.91 | 47.553 | 21.21 | 10026.14 | 20.73 | 2295.1 | 0
16511.531 | 5.9 | 47.555 | 21.21 | 10027.87 | 20.73 | 2310.16 | 0
16518.68 | 5.91 | 47.552 | 21.21 | 10028.28 | 20.73 | 2316.65 | 0
16526.047 | 5.9 | 47.554 | 21.22 | 10024.94 | 20.73 | 2319.76 | 0
16533.191 | 5.9 | 47.557 | 21.22 | 10022.25 | 20.73 | 2317.84 | 0
16540.353 | 5.9 | 47.551 | 21.22 | 10013.07 | 20.74 | 2320.28 | 0
16547.678 | 5.9 | 47.552 | 21.23 | 10008.3 | 20.74 | 2321.12 | 0
16555.035 | 5.91 | 47.553 | 21.22 | 10010.36 | 20.73 | 2321.29 | 0
16562.513 | 5.9 | 47.553 | 21.22 | 10013.16 | 20.73 | 2322.77 | 0
16569.73 | 5.89 | 47.554 | 21.22 | 10012.12 | 20.74 | 2320.47 | 0
16576.954 | 5.91 | 47.554 | 21.23 | 10017.49 | 20.74 | 2322.22 | 0
16584.305 | 5.9 | 47.554 | 21.22 | 10018.79 | 20.74 | 2318.99 | 0
16591.548 | 5.9 | 47.554 | 21.22 | 10017.69 | 20.74 | 2310.37 | 0
16598.644 | 5.9 | 47.554 | 21.22 | 10028.15 | 20.74 | 2313.53 | 0
16605.832 | 5.9 | 47.554 | 21.21 | 10028.96 | 20.74 | 2313.99 | 0
16613.091 | 5.9 | 47.553 | 21.22 | 10029.64 | 20.74 | 2300.59 | 0
16620.29 | 5.91 | 47.554 | 21.22 | 10030.63 | 20.74 | 2305.41 | 0
16627.615 | 5.93 | 47.554 | 21.22 | 10031.67 | 20.74 | 2309.68 | 0
16635.052 | 5.94 | 47.554 | 21.21 | 10032.98 | 20.74 | 2281.51 | 0
16641.741 | 5.93 | 47.555 | 21.22 | 10034.21 | 20.75 | 2304.82 | 0
16648.459 | 5.93 | 47.555 | 21.22 | 10035.47 | 20.74 | 2307.5 | 0
16655.658 | 5.93 | 47.554 | 21.22 | 10036.99 | 20.74 | 2255.02 | 0
16662.953 | 5.92 | 47.562 | 21.22 | 10037.57 | 20.75 | 2296.66 | 0
16670.265 | 5.95 | 47.553 | 21.22 | 10021.85 | 20.75 | 2306.04 | 0
16677.391 | 5.96 | 47.554 | 21.22 | 10022.32 | 20.75 | 2312.01 | 0
16684.742 | 5.96 | 47.555 | 21.23 | 10023.84 | 20.75 | 2314.83 | 0
16692.06 | 5.95 | 47.555 | 21.23 | 10025.69 | 20.75 | 2292.55 | 0
16699.209 | 5.95 | 47.556 | 21.23 | 10027.03 | 20.76 | 2301.98 | 0
16706.463 | 5.95 | 47.555 | 21.23 | 10028.73 | 20.75 | 2308.64 | 0
16713.717 | 5.96 | 47.559 | 21.23 | 10030.17 | 20.76 | 2314.46 | 0
16720.9 | 5.96 | 47.558 | 21.23 | 10031.42 | 20.76 | 2304.87 | 0
16728.26 | 5.95 | 47.558 | 21.23 | 10033.06 | 20.76 | 2299.24 | 0
16735.501 | 5.95 | 47.559 | 21.23 | 10034.91 | 20.76 | 2307.7 | 0
16742.72 | 5.95 | 47.559 | 21.24 | 10035.71 | 20.76 | 2312.43 | 0
16749.958 | 5.95 | 47.558 | 21.24 | 10023.47 | 20.76 | 2307.33 | 0
16757.391 | 5.96 | 47.556 | 21.25 | 10028.21 | 20.76 | 2318.92 | 0
16764.538 | 5.96 | 47.558 | 21.24 | 10029.51 | 20.76 | 2323.36 | 0
16771.638 | 5.95 | 47.556 | 21.24 | 10032.96 | 20.76 | 2327.06 | 0
16779.016 | 5.96 | 47.556 | 21.24 | 10034.36 | 20.77 | 2327.28 | 0
16786.215 | 5.95 | 47.558 | 21.25 | 10036.53 | 20.77 | 2327.34 | 0
16793.479 | 5.95 | 47.565 | 21.23 | 10036.96 | 20.76 | 2325.94 | 0
16800.735 | 5.95 | 47.556 | 21.24 | 10024.77 | 20.77 | 2324.62 | 0
16807.999 | 5.95 | 47.558 | 21.24 | 10029.86 | 20.76 | 2327 | 0
16815.221 | 5.96 | 47.557 | 21.24 | 10034.2 | 20.76 | 2328.39 | 0
16822.489 | 5.98 | 47.558 | 21.24 | 10034.85 | 20.77 | 2330.87 | 0
16829.821 | 5.98 | 47.558 | 21.24 | 10035.6 | 20.77 | 2330.78 | 0
16836.903 | 5.98 | 47.559 | 21.25 | 10036.85 | 20.77 | 2309.66 | 0
16844.163 | 5.98 | 47.558 | 21.24 | 10037.82 | 20.77 | 2323.75 | 0
16851.53 | 5.98 | 47.558 | 21.24 | 10039.31 | 20.77 | 2326.05 | 0
16858.779 | 5.98 | 47.556 | 21.24 | 10040.78 | 20.77 | 2330.7 | 0
16865.954 | 5.97 | 47.557 | 21.24 | 10042.07 | 20.77 | 2309.61 | 0
16873.219 | 5.98 | 47.556 | 21.25 | 10043.64 | 20.77 | 2316.78 | 0
16880.408 | 5.98 | 47.556 | 21.25 | 10044.11 | 20.76 | 2323.73 | 0
16887.651 | 5.98 | 47.557 | 21.26 | 10036.67 | 20.77 | 2321.77 | 0
16895.044 | 5.98 | 47.557 | 21.26 | 10038.43 | 20.77 | 2321.5 | 0
16902.406 | 5.97 | 47.557 | 21.26 | 10040.34 | 20.76 | 2320.97 | 0
16909.873 | 5.98 | 47.557 | 21.26 | 10041.44 | 20.76 | 2320.28 | 0
16916.701 | 5.98 | 47.557 | 21.26 | 10045.21 | 20.77 | 2322.35 | 0
16924.192 | 5.98 | 47.566 | 21.25 | 10046.09 | 20.77 | 2322.33 | 0
16931.231 | 5.97 | 47.556 | 21.25 | 10033.09 | 20.77 | 2317.48 | 0
16938.605 | 5.98 | 47.555 | 21.26 | 10029.22 | 20.77 | 2312.38 | 0
16945.846 | 5.98 | 47.555 | 21.26 | 10035.48 | 20.78 | 2317.08 | 0
16953.019 | 5.98 | 47.555 | 21.26 | 10037.44 | 20.77 | 2314.85 | 0
16960.382 | 6 | 47.556 | 21.26 | 10034.87 | 20.78 | 2307.77 | 0
16967.461 | 6.01 | 47.554 | 21.26 | 10031.48 | 20.77 | 2301.37 | 0
16974.664 | 6.01 | 47.554 | 21.26 | 10036.97 | 20.77 | 2305.71 | 0
16981.946 | 6.01 | 47.554 | 21.26 | 10038.02 | 20.77 | 2298.34 | 0
16989.1 | 6.01 | 47.554 | 21.26 | 10042.02 | 20.77 | 2300.59 | 0
16996.441 | 6.01 | 47.554 | 21.25 | 10050.96 | 20.77 | 2305.09 | 0
17003.663 | 6.01 | 47.555 | 21.26 | 10051.83 | 20.77 | 2307 | 0
17010.92 | 6.01 | 47.553 | 21.25 | 10052.22 | 20.77 | 2291.29 | 0
17018.177 | 6.03 | 47.553 | 21.26 | 10053.46 | 20.78 | 2299.87 | 0
17025.443 | 6.04 | 47.554 | 21.25 | 10054.75 | 20.78 | 2303.96 | 0
17032.531 | 6.04 | 47.553 | 21.26 | 10056.33 | 20.79 | 2307.33 | 0
17039.898 | 6.04 | 47.554 | 21.26 | 10056.64 | 20.78 | 2280.25 | 0
17047.141 | 6.03 | 47.554 | 21.28 | 10042.15 | 20.78 | 2292.3 | 0
17054.288 | 6.04 | 47.567 | 21.27 | 10049.06 | 20.79 | 2297.39 | 0
17061.679 | 6.04 | 47.551 | 21.26 | 10035.74 | 20.79 | 2291.97 | 0
17068.85 | 6.03 | 47.552 | 21.27 | 10045.61 | 20.79 | 2299.51 | 0
17076.102 | 6.04 | 47.552 | 21.26 | 10047.61 | 20.78 | 2299.4 | 0
17083.346 | 6.04 | 47.551 | 21.26 | 10048.16 | 20.79 | 2298.45 | 0
17090.549 | 6.04 | 47.551 | 21.26 | 10048.95 | 20.79 | 2301.3 | 0
17098.022 | 6.03 | 47.552 | 21.25 | 10050.09 | 20.79 | 2268.7 | 0
17105.188 | 6.03 | 47.55 | 21.26 | 10051.31 | 20.79 | 2280.67 | 0
17112.409 | 6.04 | 47.551 | 21.26 | 10052.7 | 20.79 | 2295.55 | 0
17119.703 | 6.04 | 47.551 | 21.26 | 10054.05 | 20.79 | 2303.97 | 0
17126.887 | 6.04 | 47.552 | 21.26 | 10055.39 | 20.79 | 2304.91 | 0
17134.105 | 6.07 | 47.551 | 21.26 | 10056.77 | 20.8 | 2288.82 | 0
17141.362 | 6.07 | 47.553 | 21.26 | 10058.21 | 20.8 | 2295.05 | 0
17148.62 | 6.06 | 47.552 | 21.26 | 10059.66 | 20.8 | 2303.37 | 0
17155.937 | 6.07 | 47.55 | 21.26 | 10061.03 | 20.8 | 2303.43 | 0
17162.996 | 6.07 | 47.551 | 21.27 | 10062.21 | 20.8 | 2287.07 | 0
17170.382 | 6.07 | 47.55 | 21.27 | 10063.88 | 20.8 | 2293.93 | 0
17177.526 | 6.06 | 47.55 | 21.27 | 10065.28 | 20.8 | 2302.25 | 0
17184.912 | 6.07 | 47.55 | 21.27 | 10066.98 | 20.8 | 2304.44 | 0
17192.021 | 6.09 | 47.557 | 21.26 | 10064.06 | 20.81 | 2282.17 | 1
17199.306 | 6.11 | 47.549 | 21.28 | 10042.13 | 20.81 | 2302.87 | 0
17206.638 | 6.1 | 47.548 | 21.28 | 10042.94 | 20.81 | 2308.04 | 0
17213.912 | 6.1 | 47.55 | 21.28 | 10044.8 | 20.81 | 2311.03 | 0
17221.165 | 6.11 | 47.548 | 21.28 | 10046.69 | 20.81 | 2313.66 | 0
17228.536 | 6.1 | 47.548 | 21.28 | 10049.72 | 20.81 | 2316.43 | 0
17236.02 | 6.11 | 47.548 | 21.28 | 10054.99 | 20.81 | 2319.47 | 0
17243.077 | 6.1 | 47.548 | 21.27 | 10060.58 | 20.81 | 2323.49 | 0
17250.584 | 6.13 | 47.548 | 21.27 | 10061.19 | 20.82 | 2327.11 | 0
17257.573 | 6.13 | 47.548 | 21.27 | 10061.81 | 20.81 | 2325.99 | 0
17264.998 | 6.14 | 47.548 | 21.27 | 10062.7 | 20.82 | 2326.2 | 0
17272.286 | 6.13 | 47.546 | 21.27 | 10063.74 | 20.82 | 2307.47 | 0
17279.343 | 6.13 | 47.548 | 21.27 | 10065.06 | 20.82 | 2310.03 | 0
17286.61 | 6.13 | 47.547 | 21.27 | 10066.39 | 20.82 | 2318.71 | 0
17293.913 | 6.13 | 47.546 | 21.27 | 10067.84 | 20.82 | 2325.25 | 0
17301.112 | 6.14 | 47.545 | 21.27 | 10069.33 | 20.83 | 2325.36 | 0
17308.242 | 6.14 | 47.546 | 21.27 | 10070.55 | 20.82 | 2304.67 | 0
17315.647 | 6.13 | 47.545 | 21.28 | 10071.12 | 20.83 | 2310.22 | 0
17322.716 | 6.13 | 47.546 | 21.28 | 10066.73 | 20.83 | 2308.07 | 0
17330.044 | 6.13 | 47.553 | 21.28 | 10060.87 | 20.83 | 2316.22 | 0
17337.343 | 6.13 | 47.542 | 21.29 | 10045.84 | 20.82 | 2315.3 | 0
17344.51 | 6.13 | 47.543 | 21.28 | 10050.12 | 20.82 | 2320.93 | 0
17351.875 | 6.13 | 47.542 | 21.29 | 10046.18 | 20.83 | 2313.74 | 0
17358.921 | 6.14 | 47.543 | 21.29 | 10058.76 | 20.83 | 2322.28 | 0
17366.186 | 6.13 | 47.544 | 21.28 | 10055.56 | 20.82 | 2314.25 | 0
17373.356 | 6.13 | 47.544 | 21.29 | 10052.56 | 20.82 | 2308.03 | 0
17380.641 | 6.13 | 47.545 | 21.28 | 10054.57 | 20.82 | 2309.93 | 0
17387.92 | 6.13 | 47.546 | 21.29 | 10065.25 | 20.82 | 2314.13 | 0
17395.006 | 6.13 | 47.546 | 21.28 | 10053.12 | 20.82 | 2296.81 | 0
17402.46 | 6.13 | 47.549 | 21.28 | 10055.85 | 20.82 | 2294.07 | 0
17409.469 | 6.13 | 47.551 | 21.29 | 10065.33 | 20.82 | 2299.3 | 0
17416.846 | 6.13 | 47.553 | 21.28 | 10073.04 | 20.82 | 2302.07 | 0
17424.031 | 6.13 | 47.554 | 21.28 | 10073.67 | 20.82 | 2303.75 | 0
17431.348 | 6.14 | 47.554 | 21.27 | 10073.93 | 20.82 | 2302.56 | 0
17438.503 | 6.14 | 47.556 | 21.28 | 10074.82 | 20.82 | 2281.38 | 0
17445.861 | 6.14 | 47.558 | 21.28 | 10075.92 | 20.82 | 2288.67 | 0
17453.117 | 6.13 | 47.561 | 21.28 | 10077.09 | 20.82 | 2300.83 | 0
17460.339 | 6.14 | 47.569 | 21.27 | 10076.78 | 20.82 | 2304.93 | 0
17467.763 | 6.13 | 47.563 | 21.27 | 10061.35 | 20.82 | 2279.01 | 0
17474.747 | 6.13 | 47.566 | 21.28 | 10060.6 | 20.82 | 2290.17 | 0
17482.138 | 6.13 | 47.571 | 21.28 | 10062.29 | 20.81 | 2299.02 | 0
17489.195 | 6.13 | 47.573 | 21.28 | 10063.68 | 20.81 | 2298.11 | 0
17496.63 | 6.13 | 47.576 | 21.28 | 10064.31 | 20.81 | 2280.55 | 0
17503.791 | 6.13 | 47.579 | 21.29 | 10061.8 | 20.82 | 2289.69 | 0
17510.994 | 6.13 | 47.58 | 21.29 | 10060.32 | 20.81 | 2275.81 | 0
17518.271 | 6.12 | 47.581 | 21.29 | 10060.95 | 20.81 | 2279.07 | 0
17525.566 | 6.14 | 47.584 | 21.29 | 10061.76 | 20.82 | 2293.14 | 0
17532.953 | 6.14 | 47.589 | 21.29 | 10062.95 | 20.82 | 2279.37 | 0
17540.102 | 6.13 | 47.589 | 21.29 | 10065.1 | 20.82 | 2265.67 | 0
17547.289 | 6.13 | 47.59 | 21.29 | 10066.52 | 20.82 | 2240.39 | 0
17554.58 | 6.17 | 47.592 | 21.29 | 10068.12 | 20.82 | 2264.94 | 0
17561.859 | 6.18 | 47.591 | 21.29 | 10070.23 | 20.82 | 2278.88 | 0
17569.107 | 6.18 | 47.594 | 21.29 | 10077.89 | 20.81 | 2261.52 | 0
17576.363 | 6.17 | 47.593 | 21.28 | 10080.81 | 20.82 | 2278.72 | 0
17583.393 | 6.17 | 47.594 | 21.28 | 10081.51 | 20.82 | 2268.73 | 0
17590.919 | 6.17 | 47.581 | 21.27 | 10077.06 | 20.82 | 2273.02 | 0
17598.175 | 6.17 | 47.594 | 21.28 | 10063.43 | 20.82 | 2156.85 | 0
17605.658 | 6.17 | 47.593 | 21.28 | 10063.83 | 20.82 | 2242.55 | 0
17613.032 | 6.18 | 47.592 | 21.28 | 10065.11 | 20.82 | 2178.8 | 0
17620.205 | 6.21 | 47.592 | 21.28 | 10066.3 | 20.83 | 2113.74 | 0
17627.401 | 6.2 | 47.591 | 21.28 | 10067.65 | 20.83 | 2052.32 | 0
17634.65 | 6.2 | 47.592 | 21.28 | 10068.7 | 20.83 | 2105.78 | 0
17641.807 | 6.21 | 47.59 | 21.28 | 10070.05 | 20.83 | 1967.34 | 0
17649.05 | 6.21 | 47.59 | 21.28 | 10071.47 | 20.83 | 1933.57 | 0
17656.433 | 6.21 | 47.588 | 21.28 | 10072.78 | 20.83 | 1933.89 | 0
17663.589 | 6.2 | 47.588 | 21.28 | 10073.92 | 20.83 | 1924.86 | 0
17670.86 | 6.21 | 47.586 | 21.28 | 10075.16 | 20.84 | 1919.77 | 0
17678.039 | 6.21 | 47.585 | 21.28 | 10076.53 | 20.84 | 1988.71 | 0
17685.161 | 6.21 | 47.583 | 21.28 | 10077.83 | 20.84 | 1990.03 | 0
17692.47 | 6.21 | 47.58 | 21.29 | 10076.44 | 20.84 | 2077.09 | 0
17699.604 | 6.2 | 47.579 | 21.29 | 10067.31 | 20.84 | 2078.93 | 0
17706.911 | 6.21 | 47.579 | 21.29 | 10069.49 | 20.84 | 2119.36 | 0
17714.216 | 6.21 | 47.576 | 21.29 | 10069.51 | 20.84 | 2193.43 | 0
17721.454 | 6.21 | 47.575 | 21.29 | 10075.74 | 20.83 | 2197.88 | 0
17728.827 | 6.21 | 47.571 | 21.29 | 10075.95 | 20.83 | 2259.75 | 0
17736.089 | 6.2 | 47.57 | 21.29 | 10071.41 | 20.83 | 2250.9 | 0
17743.346 | 6.21 | 47.559 | 21.29 | 10078.89 | 20.83 | 2229.88 | 0
17750.537 | 6.21 | 47.563 | 21.29 | 10056.77 | 20.83 | 2282.47 | 0
17757.797 | 6.2 | 47.562 | 21.29 | 10062.21 | 20.83 | 2289.34 | 0
17764.868 | 6.21 | 47.564 | 21.29 | 10070.47 | 20.83 | 2295.73 | 0
17772.199 | 6.2 | 47.557 | 21.29 | 10071.15 | 20.83 | 2296.13 | 0
17779.453 | 6.21 | 47.557 | 21.29 | 10066.32 | 20.83 | 2288.89 | 0
17786.553 | 6.2 | 47.553 | 21.29 | 10075.66 | 20.82 | 2293.41 | 0
17793.913 | 6.21 | 47.551 | 21.28 | 10079.36 | 20.83 | 2297.3 | 0
17801.144 | 6.2 | 47.548 | 21.28 | 10080.33 | 20.83 | 2302.76 | 0
17808.35 | 6.2 | 47.546 | 21.28 | 10080.79 | 20.82 | 2300.26 | 0
17815.535 | 6.2 | 47.545 | 21.28 | 10081.92 | 20.83 | 2283.62 | 0
17822.852 | 6.2 | 47.542 | 21.28 | 10083.1 | 20.83 | 2289.68 | 0
17830.058 | 6.2 | 47.539 | 21.28 | 10083.65 | 20.83 | 2298.27 | 0
17837.581 | 6.2 | 47.538 | 21.29 | 10075.13 | 20.83 | 2235.75 | 0
17844.739 | 6.2 | 47.535 | 21.29 | 10081.71 | 20.83 | 2295.44 | 0
17851.923 | 6.23 | 47.532 | 21.29 | 10087.07 | 20.83 | 2295.24 | 0
17859.094 | 6.24 | 47.531 | 21.29 | 10090.52 | 20.83 | 2300.45 | 0
17866.373 | 6.24 | 47.529 | 21.28 | 10091.1 | 20.82 | 2299.44 | 0
17873.533 | 6.24 | 47.526 | 21.28 | 10091.85 | 20.83 | 2301.57 | 0
17881.01 | 6.23 | 47.523 | 21.28 | 10092.99 | 20.83 | 2303.03 | 0
17888.197 | 6.24 | 47.521 | 21.28 | 10093.87 | 20.83 | 2282.28 | 0
17895.395 | 6.24 | 47.519 | 21.28 | 10095.11 | 20.83 | 2291.71 | 0
17902.628 | 6.24 | 47.517 | 21.28 | 10096.49 | 20.82 | 2298.27 | 0
17909.68 | 6.24 | 47.515 | 21.28 | 10081.96 | 20.83 | 2300.09 | 0
17917.128 | 6.28 | 47.512 | 21.28 | 10082.01 | 20.83 | 2279.4 | 0
17924.361 | 6.27 | 47.513 | 21.28 | 10083.43 | 20.83 | 2292.28 | 0
17931.525 | 6.27 | 47.511 | 21.29 | 10084.63 | 20.83 | 2299.52 | 0
17938.75 | 6.27 | 47.509 | 21.28 | 10086.09 | 20.83 | 2300.21 | 0
17946.044 | 6.27 | 47.506 | 21.29 | 10087.16 | 20.83 | 2285.24 | 0
17953.343 | 6.28 | 47.503 | 21.28 | 10088.38 | 20.83 | 2293.65 | 0
17960.612 | 6.27 | 47.502 | 21.28 | 10089.92 | 20.82 | 2298.41 | 0
17967.741 | 6.27 | 47.497 | 21.29 | 10090.68 | 20.82 | 2300.7 | 0
17975.115 | 6.3 | 47.496 | 21.3 | 10083.68 | 20.81 | 2299.53 | 0
17982.55 | 6.29 | 47.492 | 21.3 | 10086.5 | 20.82 | 2303.76 | 0
17989.825 | 6.29 | 47.491 | 21.3 | 10088.94 | 20.82 | 2306.28 | 0
17997.078 | 6.3 | 47.488 | 21.3 | 10092.62 | 20.82 | 2307.86 | 0
18004.137 | 6.3 | 47.486 | 21.3 | 10095.07 | 20.82 | 2308.01 | 0
18011.673 | 6.3 | 47.482 | 21.3 | 10097.24 | 20.82 | 2307.64 | 0
18018.873 | 6.3 | 47.48 | 21.3 | 10102.55 | 20.82 | 2307.9 | 0
18026.093 | 6.3 | 47.477 | 21.29 | 10103.11 | 20.81 | 2309.66 | 0
18033.319 | 6.3 | 47.476 | 21.29 | 10103.77 | 20.81 | 2287.12 | 0
18040.597 | 6.31 | 47.473 | 21.29 | 10104.52 | 20.81 | 2299.01 | 0
18047.73 | 6.3 | 47.47 | 21.29 | 10105.82 | 20.81 | 2307.86 | 0
18055.044 | 6.3 | 47.467 | 21.29 | 10106.97 | 20.81 | 2308.58 | 0
18062.302 | 6.29 | 47.466 | 21.29 | 10092.53 | 20.82 | 2293.46 | 0
18069.422 | 6.3 | 47.463 | 21.29 | 10092.18 | 20.82 | 2304.28 | 0
18076.74 | 6.3 | 47.46 | 21.29 | 10093 | 20.82 | 2308.24 | 0
18083.924 | 6.3 | 47.459 | 21.3 | 10094.44 | 20.81 | 2283.61 | 0
18091.109 | 6.3 | 47.456 | 21.3 | 10095.95 | 20.82 | 2294.57 | 0
18098.453 | 6.3 | 47.454 | 21.3 | 10094.05 | 20.82 | 2299.9 | 0
18105.64 | 6.29 | 47.452 | 21.31 | 10080.92 | 20.81 | 2298.86 | 0
18112.893 | 6.3 | 47.45 | 21.31 | 10097.48 | 20.82 | 2316.34 | 0
18120.023 | 6.3 | 47.446 | 21.3 | 10098.97 | 20.82 | 2315.17 | 0
18127.407 | 6.3 | 47.446 | 21.31 | 10097.38 | 20.81 | 2312.73 | 0
18134.544 | 6.3 | 47.444 | 21.31 | 10091.1 | 20.81 | 2306.79 | 0
18141.971 | 6.3 | 47.443 | 21.31 | 10095.96 | 20.81 | 2315.93 | 0
18149.004 | 6.3 | 47.44 | 21.31 | 10104.22 | 20.81 | 2321.32 | 0
18156.176 | 6.3 | 47.437 | 21.3 | 10107.14 | 20.81 | 2319 | 0
18163.687 | 6.29 | 47.435 | 21.3 | 10101.02 | 20.81 | 2307.42 | 0
18170.714 | 6.3 | 47.433 | 21.3 | 10104.87 | 20.8 | 2310.98 | 0
18178.028 | 6.3 | 47.431 | 21.3 | 10109.76 | 20.8 | 2310.28 | 0
18185.277 | 6.3 | 47.43 | 21.3 | 10113.88 | 20.8 | 2309.68 | 0
18192.494 | 6.31 | 47.428 | 21.29 | 10115.47 | 20.8 | 2310.88 | 0
18199.761 | 6.3 | 47.426 | 21.29 | 10116.04 | 20.79 | 2309.58 | 0
18207.103 | 6.3 | 47.423 | 21.3 | 10116.79 | 20.79 | 2312.19 | 0
18214.265 | 6.3 | 47.422 | 21.29 | 10101.84 | 20.79 | 2298.03 | 0
18221.443 | 6.3 | 47.42 | 21.3 | 10101.59 | 20.79 | 2295.74 | 0
18228.67 | 6.31 | 47.416 | 21.3 | 10102.4 | 20.79 | 2308.16 | 0
18235.97 | 6.33 | 47.413 | 21.3 | 10103.8 | 20.78 | 2312.24 | 0
18243.262 | 6.33 | 47.411 | 21.3 | 10105.11 | 20.78 | 2290.11 | 0
18250.415 | 6.33 | 47.408 | 21.3 | 10106.44 | 20.78 | 2302.13 | 0
18257.751 | 6.34 | 47.405 | 21.3 | 10107.9 | 20.78 | 2310.43 | 0
18264.949 | 6.33 | 47.408 | 21.3 | 10109.32 | 20.78 | 2311.14 | 0
18272.172 | 6.33 | 47.407 | 21.3 | 10110.55 | 20.78 | 2291.47 | 0
18279.425 | 6.33 | 47.405 | 21.31 | 10111.02 | 20.77 | 2299.6 | 0
18286.775 | 6.33 | 47.403 | 21.31 | 10102.55 | 20.78 | 2304.85 | 0
18294.008 | 6.34 | 47.403 | 21.31 | 10104.79 | 20.78 | 2306.73 | 0
18301.219 | 6.37 | 47.398 | 21.31 | 10106.74 | 20.78 | 2308.36 | 0
18308.44 | 6.37 | 47.395 | 21.31 | 10108.41 | 20.78 | 2310.99 | 0
18315.84 | 6.36 | 47.393 | 21.31 | 10109.92 | 20.78 | 2310.58 | 0
18323.092 | 6.36 | 47.392 | 21.31 | 10111.53 | 20.77 | 2310.14 | 0
18330.997 | 6.37 | 47.39 | 21.31 | 10113.02 | 20.78 | 2308.99 | 0
18338.377 | 6.36 | 47.389 | 21.31 | 10114.42 | 20.78 | 2306.94 | 0
18345.925 | 6.36 | 47.387 | 21.31 | 10115.72 | 20.77 | 2305.7 | 0
18352.926 | 6.38 | 47.385 | 21.31 | 10117.22 | 20.76 | 2303.14 | 0
18360.359 | 6.39 | 47.383 | 21.31 | 10116.51 | 20.76 | 2300.66 | 0
18367.492 | 6.39 | 47.383 | 21.31 | 10104.66 | 20.76 | 2297.9 | 0
18374.762 | 6.39 | 47.38 | 21.31 | 10112.18 | 20.77 | 2300.11 | 0
18381.944 | 6.39 | 47.38 | 21.3 | 10114.02 | 20.76 | 2300.46 | 0
18389.304 | 6.38 | 47.379 | 21.3 | 10114.45 | 20.76 | 2294.5 | 0
18396.493 | 6.39 | 47.378 | 21.31 | 10115.08 | 20.75 | 2299.19 | 0
18403.554 | 6.39 | 47.377 | 21.31 | 10116.1 | 20.75 | 2298.89 | 0
18411.089 | 6.39 | 47.374 | 21.3 | 10116.93 | 20.76 | 2284.16 | 0
18418.172 | 6.39 | 47.372 | 21.3 | 10118.15 | 20.75 | 2293.95 | 0
18425.372 | 6.39 | 47.371 | 21.31 | 10119.2 | 20.76 | 2294.13 | 0
18432.647 | 6.4 | 47.368 | 21.31 | 10120.79 | 20.77 | 2270.7 | 0
18439.89 | 6.38 | 47.367 | 21.31 | 10121.74 | 20.76 | 2287.39 | 0
18447.159 | 6.39 | 47.367 | 21.31 | 10123.05 | 20.75 | 2297.07 | 0
18454.367 | 6.39 | 47.366 | 21.31 | 10124.31 | 20.76 | 2275.1 | 0
18461.657 | 6.39 | 47.363 | 21.31 | 10125.48 | 20.76 | 2291.77 | 0
18468.774 | 6.39 | 47.362 | 21.31 | 10127 | 20.76 | 2296.58 | 0
18476.18 | 6.38 | 47.36 | 21.31 | 10128.04 | 20.76 | 2295.78 | 0
18483.455 | 6.4 | 47.358 | 21.31 | 10129.52 | 20.75 | 2296.56 | 0
18490.444 | 6.39 | 47.357 | 21.31 | 10131.01 | 20.75 | 2282.1 | 0
18497.825 | 6.38 | 47.355 | 21.31 | 10132.32 | 20.75 | 2288.22 | 0
18505.04 | 6.39 | 47.356 | 21.32 | 10134 | 20.73 | 2295.01 | 0
18512.323 | 6.4 | 47.352 | 21.31 | 10118.11 | 20.72 | 2296.03 | 0
18519.473 | 6.39 | 47.35 | 21.32 | 10117.68 | 20.73 | 2295.98 | 0
18526.858 | 6.39 | 47.348 | 21.33 | 10116.45 | 20.73 | 2303.91 | 0
18534.063 | 6.39 | 47.346 | 21.33 | 10118.87 | 20.72 | 2310.21 | 0
18541.36 | 6.39 | 47.346 | 21.33 | 10119.12 | 20.72 | 2316.46 | 0
18548.536 | 6.39 | 47.344 | 21.32 | 10120.95 | 20.72 | 2318.4 | 0
18555.715 | 6.39 | 47.342 | 21.33 | 10110.04 | 20.73 | 2308.71 | 0
18563.123 | 6.39 | 47.341 | 21.32 | 10120.06 | 20.72 | 2319.76 | 0
18570.388 | 6.39 | 47.34 | 21.32 | 10122.47 | 20.72 | 2317.15 | 0
18577.735 | 6.39 | 47.338 | 21.32 | 10116.9 | 20.71 | 2314.79 | 0
18584.928 | 6.39 | 47.335 | 21.32 | 10118.76 | 20.72 | 2312.96 | 0
18592.103 | 6.4 | 47.334 | 21.32 | 10124.42 | 20.72 | 2312.67 | 0
18599.351 | 6.43 | 47.332 | 21.32 | 10130.72 | 20.71 | 2315.29 | 0
18606.634 | 6.43 | 47.33 | 21.31 | 10135.25 | 20.71 | 2315.27 | 0
18613.707 | 6.42 | 47.33 | 21.31 | 10135.84 | 20.71 | 2317.84 | 0
18621.133 | 6.41 | 47.328 | 21.31 | 10136.62 | 20.71 | 2303.81 | 0
18628.12 | 6.42 | 47.325 | 21.32 | 10137.48 | 20.71 | 2305.98 | 0
18635.729 | 6.42 | 47.325 | 21.31 | 10138.47 | 20.71 | 2306.27 | 0
18642.844 | 6.43 | 47.323 | 21.32 | 10139.73 | 20.71 | 2309.89 | 0
18650.214 | 6.43 | 47.321 | 21.32 | 10140.88 | 20.7 | 2313.34 | 0
18657.919 | 6.42 | 47.319 | 21.31 | 10128.31 | 20.69 | 2312.71 | 0
18665.324 | 6.43 | 47.317 | 21.32 | 10126.34 | 20.68 | 2288.59 | 0
18672.672 | 6.43 | 47.315 | 21.32 | 10127.68 | 20.67 | 2297.21 | 0
18679.824 | 6.43 | 47.313 | 21.32 | 10127.82 | 20.65 | 2307.28 | 0
18687.156 | 6.42 | 47.312 | 21.33 | 10118.71 | 20.65 | 2309.26 | 0
18694.36 | 6.46 | 47.311 | 21.33 | 10120.55 | 20.64 | 2312.68 | 0
18701.426 | 6.45 | 47.31 | 21.33 | 10122.29 | 20.64 | 2315.79 | 0
18708.827 | 6.45 | 47.307 | 21.33 | 10123.84 | 20.65 | 2319.56 | 0
18715.985 | 6.46 | 47.304 | 21.33 | 10125.5 | 20.65 | 2322.6 | 0
18723.298 | 6.46 | 47.304 | 21.33 | 10127.05 | 20.65 | 2323.06 | 0
18730.591 | 6.45 | 47.303 | 21.32 | 10128.63 | 20.65 | 2320.86 | 0
18737.956 | 6.46 | 47.301 | 21.33 | 10130 | 20.66 | 2319.45 | 0
18745.48 | 6.45 | 47.3 | 21.32 | 10131.81 | 20.66 | 2316.08 | 0
18752.734 | 6.45 | 47.301 | 21.32 | 10133.17 | 20.67 | 2314 | 0
18759.839 | 6.48 | 47.3 | 21.33 | 10133.96 | 20.66 | 2309.82 | 0
18767.005 | 6.5 | 47.298 | 21.32 | 10144.09 | 20.67 | 2313.31 | 0
18774.383 | 6.5 | 47.297 | 21.32 | 10144.94 | 20.67 | 2313.75 | 0
18781.513 | 6.49 | 47.296 | 21.32 | 10145.35 | 20.67 | 2304.43 | 0
18788.801 | 6.5 | 47.292 | 21.31 | 10146.09 | 20.68 | 2306.33 | 0
18795.996 | 6.49 | 47.291 | 21.32 | 10146.88 | 20.68 | 2311.71 | 0
18803.363 | 6.5 | 47.287 | 21.31 | 10147.83 | 20.68 | 2314.43 | 0
18810.462 | 6.49 | 47.288 | 21.32 | 10131.73 | 20.69 | 2313.3 | 0
18817.591 | 6.5 | 47.288 | 21.31 | 10132.47 | 20.69 | 2313.57 | 0
18825.066 | 6.49 | 47.286 | 21.32 | 10133.66 | 20.69 | 2297.27 | 0
18832.211 | 6.52 | 47.284 | 21.31 | 10134.43 | 20.69 | 2308.57 | 0
18839.452 | 6.53 | 47.283 | 21.32 | 10135.63 | 20.7 | 2312.63 | 0
18846.713 | 6.53 | 47.282 | 21.32 | 10136.77 | 20.7 | 2315.05 | 0
18853.916 | 6.54 | 47.281 | 21.31 | 10137.76 | 20.7 | 2294.77 | 0
18861.236 | 6.53 | 47.279 | 21.32 | 10139.12 | 20.7 | 2297.93 | 0
18868.339 | 6.53 | 47.279 | 21.31 | 10140.05 | 20.7 | 2295.02 | 0
18875.777 | 6.53 | 47.278 | 21.32 | 10141.09 | 20.71 | 2290.52 | 0
18882.819 | 6.53 | 47.279 | 21.32 | 10142.11 | 20.71 | 2299.38 | 0
18890.24 | 6.53 | 47.276 | 21.31 | 10143.39 | 20.71 | 2310.07 | 0
18897.353 | 6.53 | 47.275 | 21.32 | 10144.27 | 20.72 | 2314.93 | 0
18904.652 | 6.53 | 47.274 | 21.32 | 10145.59 | 20.72 | 2315.65 | 0
18911.893 | 6.52 | 47.274 | 21.32 | 10146.33 | 20.72 | 2300.99 | 0
18918.996 | 6.52 | 47.271 | 21.32 | 10147.92 | 20.72 | 2307.03 | 0
18926.54 | 6.54 | 47.27 | 21.32 | 10149.26 | 20.72 | 2313.42 | 0
18933.499 | 6.53 | 47.27 | 21.33 | 10146.06 | 20.73 | 2311 | 0
18940.871 | 6.53 | 47.269 | 21.33 | 10141.88 | 20.73 | 2314.49 | 0
18947.985 | 6.52 | 47.266 | 21.32 | 10142.43 | 20.73 | 2321.77 | 0
18955.374 | 6.53 | 47.268 | 21.33 | 10132.85 | 20.73 | 2330.46 | 0
18962.482 | 6.53 | 47.267 | 21.32 | 10132.91 | 20.73 | 2333.25 | 0
18969.85 | 6.53 | 47.266 | 21.32 | 10132.95 | 20.73 | 2333.71 | 0
18977.001 | 6.53 | 47.265 | 21.32 | 10134.47 | 20.73 | 2332.44 | 0
18984.408 | 6.53 | 47.264 | 21.32 | 10130.24 | 20.74 | 2329.03 | 0
18991.525 | 6.52 | 47.263 | 21.32 | 10134.07 | 20.73 | 2329.11 | 0
18998.837 | 6.53 | 47.261 | 21.32 | 10138.15 | 20.73 | 2331.12 | 0
19006.13 | 6.53 | 47.263 | 21.32 | 10145.54 | 20.73 | 2335.12 | 0
19013.405 | 6.53 | 47.26 | 21.31 | 10146.47 | 20.73 | 2337.23 | 0
19020.639 | 6.53 | 47.26 | 21.31 | 10146.77 | 20.74 | 2329.97 | 0
19027.709 | 6.53 | 47.261 | 21.31 | 10147.42 | 20.74 | 2333.18 | 0
19035.046 | 6.57 | 47.259 | 21.31 | 10148.19 | 20.74 | 2336.8 | 0
19042.086 | 6.56 | 47.259 | 21.31 | 10148.99 | 20.75 | 2317.97 | 0
19049.764 | 6.56 | 47.257 | 21.31 | 10149.87 | 20.75 | 2331.17 | 0
19057.309 | 6.56 | 47.258 | 21.31 | 10150.96 | 20.74 | 2336.27 | 0
19064.503 | 6.56 | 47.255 | 21.31 | 10152.04 | 20.75 | 2313.17 | 0
19071.593 | 6.56 | 47.255 | 21.31 | 10153.29 | 20.75 | 2329.35 | 0
19079.017 | 6.56 | 47.254 | 21.31 | 10153.67 | 20.76 | 2332.47 | 0
19086.333 | 6.56 | 47.253 | 21.32 | 10145.08 | 20.76 | 2330.06 | 0
19093.855 | 6.56 | 47.253 | 21.32 | 10131.3 | 20.76 | 2332.2 | 0
19101.052 | 6.6 | 47.252 | 21.32 | 10131.2 | 20.76 | 2333.83 | 0
19108.225 | 6.6 | 47.252 | 21.31 | 10132.27 | 20.76 | 2333.86 | 0
19115.728 | 6.6 | 47.25 | 21.31 | 10133.46 | 20.76 | 2333.53 | 0
19123.158 | 6.6 | 47.248 | 21.31 | 10134.38 | 20.76 | 2333.5 | 0
19130.575 | 6.59 | 47.249 | 21.31 | 10135.61 | 20.77 | 2333.18 | 0
19137.631 | 6.59 | 47.249 | 21.31 | 10136.54 | 20.77 | 2331.55 | 0
19144.805 | 6.59 | 47.248 | 21.31 | 10137.55 | 20.77 | 2330.59 | 0
19152.124 | 6.6 | 47.246 | 21.31 | 10139.09 | 20.78 | 2330.14 | 0
19159.331 | 6.6 | 47.246 | 21.31 | 10140.26 | 20.77 | 2328.83 | 0
19166.655 | 6.6 | 47.247 | 21.31 | 10141.98 | 20.78 | 2327.46 | 0
19173.983 | 6.63 | 47.246 | 21.31 | 10143.91 | 20.78 | 2325.81 | 0
19181.204 | 6.63 | 47.244 | 21.31 | 10145.03 | 20.78 | 2323.57 | 0
19188.292 | 6.63 | 47.244 | 21.31 | 10146.08 | 20.77 | 2320.48 | 0
19195.65 | 6.63 | 47.242 | 21.31 | 10148.14 | 20.78 | 2319.77 | 0
19202.9 | 6.62 | 47.243 | 21.3 | 10150.78 | 20.78 | 2319.36 | 0
19210.199 | 6.63 | 47.242 | 21.3 | 10157.26 | 20.77 | 2322.78 | 0
19217.397 | 6.62 | 47.241 | 21.3 | 10157.92 | 20.77 | 2324.69 | 0
19224.539 | 6.62 | 47.241 | 21.29 | 10158.5 | 20.77 | 2308.62 | 0
19231.589 | 6.63 | 47.238 | 21.29 | 10157.39 | 20.77 | 2320.14 | 0
19239.11 | 6.66 | 47.24 | 21.29 | 10143.3 | 20.77 | 2322.79 | 0
19246.121 | 6.66 | 47.237 | 21.3 | 10142.73 | 20.77 | 2303.52 | 0
19253.61 | 6.66 | 47.237 | 21.31 | 10143.06 | 20.78 | 2322.42 | 0
19260.738 | 6.66 | 47.238 | 21.31 | 10146.38 | 20.78 | 2319.28 | 0
19268.026 | 6.66 | 47.235 | 21.3 | 10148.59 | 20.77 | 2323.65 | 0
19275.066 | 6.66 | 47.235 | 21.3 | 10149.08 | 20.78 | 2325.73 | 0
19282.162 | 6.67 | 47.234 | 21.29 | 10149.74 | 20.77 | 2325.46 | 0
19289.596 | 6.67 | 47.234 | 21.3 | 10150.71 | 20.77 | 2323.15 | 0
19296.972 | 6.66 | 47.234 | 21.3 | 10151.72 | 20.78 | 2306.78 | 0
19304.183 | 6.67 | 47.233 | 21.3 | 10152.68 | 20.78 | 2315.9 | 0
19311.195 | 6.7 | 47.232 | 21.3 | 10153.81 | 20.77 | 2323.39 | 0
19318.649 | 6.7 | 47.231 | 21.3 | 10155.21 | 20.77 | 2315.08 | 0
19325.836 | 6.7 | 47.23 | 21.3 | 10156.09 | 20.77 | 2303.15 | 0
19333.203 | 6.7 | 47.229 | 21.3 | 10157.33 | 20.77 | 2311.04 | 0
19340.334 | 6.7 | 47.229 | 21.3 | 10158.59 | 20.77 | 2319.07 | 0
19347.612 | 6.71 | 47.228 | 21.3 | 10159.56 | 20.76 | 2322.94 | 0
19355.136 | 6.71 | 47.228 | 21.3 | 10160.71 | 20.76 | 2317.85 | 0
19362.069 | 6.71 | 47.227 | 21.3 | 10162.02 | 20.76 | 2302.62 | 0
19369.383 | 6.7 | 47.227 | 21.31 | 10163.22 | 20.77 | 2316 | 0
19376.799 | 6.71 | 47.224 | 21.3 | 10148.8 | 20.77 | 2320.31 | 0
19384.05 | 6.73 | 47.225 | 21.3 | 10148.43 | 20.77 | 2323.08 | 0
19391.218 | 6.74 | 47.224 | 21.31 | 10147.93 | 20.77 | 2324.01 | 0
19398.496 | 6.74 | 47.224 | 21.31 | 10139.01 | 20.78 | 2318.47 | 0
19405.845 | 6.74 | 47.223 | 21.32 | 10140.89 | 20.78 | 2323.47 | 0
19413.307 | 6.74 | 47.223 | 21.31 | 10143.35 | 20.78 | 2327.74 | 0
19420.633 | 6.74 | 47.222 | 21.31 | 10145.53 | 20.77 | 2330.86 | 0
19428.073 | 6.74 | 47.223 | 21.31 | 10147.89 | 20.77 | 2333.59 | 0
19435.394 | 6.73 | 47.222 | 21.31 | 10153.34 | 20.77 | 2336.69 | 0
19442.649 | 6.74 | 47.222 | 21.3 | 10159.08 | 20.77 | 2340.12 | 0
19449.852 | 6.73 | 47.221 | 21.3 | 10159.47 | 20.77 | 2345.66 | 0
19457.12 | 6.74 | 47.22 | 21.3 | 10160.18 | 20.77 | 2329 | 0
19464.498 | 6.74 | 47.22 | 21.3 | 10160.81 | 20.77 | 2336.33 | 0
19471.991 | 6.73 | 47.222 | 21.3 | 10161.76 | 20.77 | 2329.79 | 0
19479.368 | 6.74 | 47.22 | 21.3 | 10162.95 | 20.77 | 2330.38 | 0
19486.495 | 6.74 | 47.218 | 21.3 | 10164.16 | 20.77 | 2334.13 | 0
19493.854 | 6.74 | 47.218 | 21.31 | 10165.25 | 20.77 | 2338.77 | 0
19501.075 | 6.74 | 47.217 | 21.3 | 10166.39 | 20.77 | 2341.87 | 0
19508.296 | 6.73 | 47.219 | 21.3 | 10167.27 | 20.77 | 2338.22 | 0
19515.503 | 6.74 | 47.216 | 21.3 | 10168.17 | 20.77 | 2321.96 | 0
19522.593 | 6.74 | 47.217 | 21.3 | 10152.14 | 20.78 | 2325.39 | 0
19530.079 | 6.74 | 47.216 | 21.3 | 10153.36 | 20.78 | 2331.25 | 0
19537.482 | 6.74 | 47.216 | 21.3 | 10154.52 | 20.78 | 2333.41 | 0
19544.907 | 6.74 | 47.216 | 21.31 | 10155.85 | 20.78 | 2333.19 | 0
19552.522 | 6.74 | 47.216 | 21.3 | 10156.38 | 20.78 | 2338.9 | 0
19559.771 | 6.74 | 47.216 | 21.31 | 10155.75 | 20.78 | 2341.06 | 0
19566.913 | 6.74 | 47.215 | 21.31 | 10147.56 | 20.78 | 2337.36 | 0
19574.254 | 6.74 | 47.214 | 21.31 | 10146.68 | 20.78 | 2339.83 | 0
19581.482 | 6.74 | 47.215 | 21.31 | 10151.92 | 20.78 | 2345.58 | 0
19588.667 | 6.74 | 47.214 | 21.31 | 10152.98 | 20.78 | 2341.77 | 0
19595.791 | 6.73 | 47.214 | 21.31 | 10160.44 | 20.78 | 2348.88 | 0
19603.298 | 6.74 | 47.214 | 21.31 | 10151.79 | 20.78 | 2338.24 | 0
19610.315 | 6.74 | 47.214 | 21.31 | 10162.71 | 20.77 | 2349.02 | 0
19617.507 | 6.73 | 47.215 | 21.31 | 10157.87 | 20.77 | 2342.95 | 0
19624.672 | 6.74 | 47.214 | 21.31 | 10167.37 | 20.77 | 2347.02 | 0
19631.98 | 6.74 | 47.214 | 21.31 | 10164.54 | 20.78 | 2344.08 | 0
19639.329 | 6.73 | 47.215 | 21.31 | 10169.85 | 20.78 | 2343.23 | 0
19646.516 | 6.74 | 47.215 | 21.31 | 10163 | 20.77 | 2331.37 | 0
19653.763 | 6.73 | 47.215 | 21.3 | 10164.02 | 20.77 | 2335.89 | 0
19661.009 | 6.74 | 47.215 | 21.31 | 10144.03 | 20.77 | 2325.84 | 0
19668.097 | 6.73 | 47.217 | 21.31 | 10155.98 | 20.77 | 2337.38 | 0
19675.284 | 6.74 | 47.217 | 21.3 | 10159.57 | 20.77 | 2339.96 | 0
19682.628 | 6.74 | 47.218 | 21.3 | 10159.91 | 20.78 | 2344.19 | 0
19689.898 | 6.73 | 47.217 | 21.3 | 10160.6 | 20.77 | 2334.17 | 0
19697.237 | 6.72 | 47.218 | 21.3 | 10161.45 | 20.77 | 2336.01 | 0
19704.412 | 6.73 | 47.22 | 21.3 | 10162.2 | 20.76 | 2339.1 | 0
19711.68 | 6.73 | 47.22 | 21.3 | 10163.04 | 20.76 | 2336.86 | 0
19718.98 | 6.74 | 47.222 | 21.3 | 10164.13 | 20.76 | 2340.01 | 0
19726.221 | 6.74 | 47.222 | 21.3 | 10165.64 | 20.77 | 2318.19 | 0
19733.472 | 6.73 | 47.222 | 21.3 | 10166.85 | 20.77 | 2333.97 | 0
19740.791 | 6.73 | 47.223 | 21.3 | 10167.64 | 20.77 | 2339.16 | 0
19748.023 | 6.73 | 47.225 | 21.31 | 10164.84 | 20.78 | 2339.53 | 0
19755.288 | 6.73 | 47.225 | 21.31 | 10162.86 | 20.77 | 2332.18 | 0
19762.598 | 6.74 | 47.227 | 21.31 | 10162.44 | 20.77 | 2326.73 | 0
19769.812 | 6.73 | 47.227 | 21.31 | 10164.56 | 20.77 | 2325.17 | 0
19777.025 | 6.74 | 47.229 | 21.31 | 10166.18 | 20.76 | 2328.54 | 0
19784.29 | 6.74 | 47.229 | 21.31 | 10161.23 | 20.77 | 2324.97 | 0
19791.401 | 6.73 | 47.232 | 21.31 | 10151.17 | 20.76 | 2320.18 | 0
19798.698 | 6.74 | 47.233 | 21.31 | 10152.03 | 20.77 | 2319.31 | 0
19806.038 | 6.73 | 47.234 | 21.31 | 10153.25 | 20.76 | 2317.54 | 0
19813.681 | 6.73 | 47.235 | 21.31 | 10157.39 | 20.76 | 2313.93 | 0
19821.167 | 6.73 | 47.236 | 21.31 | 10164.73 | 20.76 | 2319.83 | 0
19829.089 | 6.74 | 47.238 | 21.3 | 10165.77 | 20.76 | 2322.29 | 0
19837.276 | 6.73 | 47.239 | 21.3 | 10166.12 | 20.76 | 2322.16 | 0
19844.873 | 6.73 | 47.24 | 21.3 | 10166.89 | 20.76 | 2326.57 | 0
19852.218 | 6.73 | 47.241 | 21.3 | 10167.79 | 20.77 | 2333.09 | 0
19859.457 | 6.74 | 47.244 | 21.3 | 10168.82 | 20.77 | 2309.75 | 0
19866.77 | 6.73 | 47.245 | 21.3 | 10169.9 | 20.76 | 2321.36 | 0
19874.004 | 6.74 | 47.246 | 21.3 | 10170.88 | 20.76 | 2334.24 | 0
19881.309 | 6.74 | 47.249 | 21.31 | 10172.03 | 20.77 | 2305.93 | 0
19888.936 | 6.73 | 47.25 | 21.31 | 10173.28 | 20.77 | 2313.51 | 0
19896.215 | 6.73 | 47.252 | 21.31 | 10174.47 | 20.76 | 2309.76 | 0
19903.615 | 6.73 | 47.252 | 21.3 | 10175.53 | 20.76 | 2332.97 | 0
19910.996 | 6.74 | 47.254 | 21.3 | 10161.67 | 20.77 | 2309.6 | 0
19918.532 | 6.74 | 47.255 | 21.3 | 10160.45 | 20.77 | 2321.31 | 0
19926.247 | 6.73 | 47.257 | 21.31 | 10161.55 | 20.77 | 2332.29 | 0
19933.48 | 6.74 | 47.259 | 21.3 | 10162.82 | 20.77 | 2308.18 | 0
19940.868 | 6.73 | 47.262 | 21.31 | 10164.03 | 20.78 | 2325.35 | 0
19948.146 | 6.73 | 47.262 | 21.31 | 10164.98 | 20.77 | 2330.98 | 0
19955.683 | 6.74 | 47.264 | 21.31 | 10166.2 | 20.78 | 2300.06 | 0
19962.905 | 6.74 | 47.267 | 21.31 | 10167.53 | 20.78 | 2319.7 | 0
19970.336 | 6.73 | 47.268 | 21.31 | 10169.39 | 20.77 | 2327.87 | 0
19977.492 | 6.77 | 47.27 | 21.31 | 10169.06 | 20.77 | 2322.01 | 0
19984.853 | 6.76 | 47.271 | 21.32 | 10150.07 | 20.78 | 2313.31 | 0
19992.088 | 6.77 | 47.274 | 21.32 | 10153.86 | 20.77 | 2326.92 | 0
19999.249 | 6.76 | 47.275 | 21.32 | 10172.92 | 20.77 | 2336.32 | 0
20006.489 | 6.77 | 47.277 | 21.32 | 10168.21 | 20.77 | 2330.96 | 0
20013.923 | 6.76 | 47.279 | 21.32 | 10173.38 | 20.77 | 2350.4 | 0
20021.063 | 6.77 | 47.281 | 21.32 | 10175.2 | 20.77 | 2354.11 | 0
20028.267 | 6.77 | 47.283 | 21.32 | 10175.43 | 20.78 | 2355.66 | 0
20035.56 | 6.77 | 47.284 | 21.31 | 10162.16 | 20.77 | 2354.81 | 0
20042.853 | 6.77 | 47.286 | 21.32 | 10153.23 | 20.78 | 2345.16 | 0
20049.99 | 6.76 | 47.287 | 21.32 | 10162.27 | 20.78 | 2350.72 | 0
20057.404 | 6.76 | 47.289 | 21.31 | 10167 | 20.78 | 2352.41 | 0
20064.668 | 6.76 | 47.291 | 21.31 | 10167.87 | 20.78 | 2354.95 | 0
20071.851 | 6.8 | 47.293 | 21.31 | 10168.39 | 20.78 | 2345.11 | 0
20079.162 | 6.8 | 47.295 | 21.31 | 10168.8 | 20.78 | 2351.01 | 0
20086.729 | 6.79 | 47.297 | 21.31 | 10170.16 | 20.78 | 2355.01 | 0
20094.327 | 6.8 | 47.299 | 21.31 | 10171.17 | 20.78 | 2354.08 | 0
20101.604 | 6.8 | 47.301 | 21.31 | 10172.17 | 20.78 | 2335.91 | 0
20108.894 | 6.8 | 47.302 | 21.32 | 10171.62 | 20.78 | 2348.04 | 0
20116.196 | 6.8 | 47.305 | 21.32 | 10164.66 | 20.78 | 2354.08 | 0
20123.852 | 6.8 | 47.307 | 21.32 | 10166.3 | 20.78 | 2356.73 | 0
20131.396 | 6.8 | 47.309 | 21.32 | 10168.35 | 20.78 | 2361.22 | 0
20138.592 | 6.8 | 47.309 | 21.32 | 10170.17 | 20.78 | 2361.52 | 0
20145.804 | 6.8 | 47.312 | 21.32 | 10171.8 | 20.78 | 2360.1 | 0
20153.169 | 6.8 | 47.311 | 21.32 | 10173.13 | 20.79 | 2357.3 | 0
20160.69 | 6.8 | 47.316 | 21.32 | 10157.36 | 20.78 | 2355.02 | 0
20168.075 | 6.8 | 47.317 | 21.32 | 10158.18 | 20.78 | 2353.23 | 0
20175.603 | 6.84 | 47.318 | 21.32 | 10160.06 | 20.78 | 2352.35 | 0
20182.773 | 6.83 | 47.32 | 21.32 | 10168.4 | 20.79 | 2354.78 | 0
20190.001 | 6.83 | 47.321 | 21.31 | 10170.22 | 20.79 | 2355.02 | 0
20197.328 | 6.83 | 47.323 | 21.31 | 10170.6 | 20.79 | 2350.86 | 0
20204.907 | 6.83 | 47.325 | 21.31 | 10171.08 | 20.8 | 2353.57 | 0
20212.103 | 6.83 | 47.326 | 21.31 | 10172.09 | 20.79 | 2355.55 | 0
20219.262 | 6.83 | 47.329 | 21.31 | 10172.73 | 20.8 | 2347.46 | 0
20226.678 | 6.84 | 47.332 | 21.31 | 10173.43 | 20.8 | 2341.64 | 0
20234.238 | 6.83 | 47.332 | 21.31 | 10174.67 | 20.8 | 2346.64 | 0
20241.605 | 6.83 | 47.334 | 21.31 | 10175.69 | 20.8 | 2348.01 | 0
20249.22 | 6.83 | 47.337 | 21.31 | 10176.78 | 20.8 | 2352.63 | 0
20256.274 | 6.84 | 47.338 | 21.31 | 10177.73 | 20.81 | 2346.83 | 0
20263.459 | 6.83 | 47.341 | 21.31 | 10178.72 | 20.8 | 2324.89 | 0
20270.8 | 6.83 | 47.342 | 21.31 | 10179.9 | 20.8 | 2329.25 | 0
20278.213 | 6.84 | 47.344 | 21.3 | 10164.49 | 20.81 | 2330.57 | 0
20285.385 | 6.83 | 47.345 | 21.31 | 10164.25 | 20.81 | 2327.47 | 0
20292.56 | 6.83 | 47.347 | 21.3 | 10165.26 | 20.81 | 2230.98 | 0
20299.584 | 6.86 | 47.348 | 21.3 | 10166.38 | 20.82 | 2242.07 | 0
20306.88 | 6.87 | 47.349 | 21.3 | 10167.21 | 20.81 | 2307.32 | 0
20314.476 | 6.86 | 47.35 | 21.31 | 10168.26 | 20.82 | 2266.89 | 0
20321.757 | 6.86 | 47.352 | 21.31 | 10169.31 | 20.82 | 2126.19 | 0
20328.932 | 6.87 | 47.354 | 21.3 | 10170.44 | 20.82 | 2095.78 | 0
20336.232 | 6.86 | 47.356 | 21.3 | 10171.44 | 20.82 | 1924.66 | 0
20343.381 | 6.87 | 47.356 | 21.3 | 10172.51 | 20.82 | 1853.16 | 0
20350.582 | 6.86 | 47.359 | 21.3 | 10173.34 | 20.83 | 1707.07 | 0
20357.818 | 6.9 | 47.36 | 21.3 | 10174.63 | 20.82 | 1628.54 | 0
20365.054 | 6.89 | 47.362 | 21.3 | 10175.75 | 20.83 | 1477.21 | 0
20372.275 | 6.9 | 47.364 | 21.3 | 10176.66 | 20.83 | 1411.83 | 0
20379.348 | 6.89 | 47.364 | 21.3 | 10177.87 | 20.83 | 1329.67 | 0
20386.7 | 6.89 | 47.368 | 21.3 | 10178.93 | 20.83 | 1308.36 | 0
20393.968 | 6.89 | 47.373 | 21.3 | 10180.21 | 20.83 | 1407.98 | 0
20401.245 | 6.88 | 47.368 | 21.3 | 10163.9 | 20.83 | 1275.33 | 0
20408.549 | 6.89 | 47.37 | 21.3 | 10164.46 | 20.83 | 1254.83 | 0
20416.07 | 6.89 | 47.372 | 21.3 | 10165.89 | 20.84 | 1208.17 | 0
20423.461 | 6.88 | 47.374 | 21.31 | 10166.9 | 20.84 | 1123.25 | 0
20430.87 | 6.9 | 47.375 | 21.3 | 10166.72 | 20.83 | 1034.62 | 0
20438.316 | 6.89 | 47.377 | 21.31 | 10158.32 | 20.83 | 974.52 | 0
20445.545 | 6.89 | 47.379 | 21.31 | 10160.45 | 20.83 | 916.61 | 0
20453.012 | 6.89 | 47.381 | 21.31 | 10162.06 | 20.83 | 843.92 | 0
20460.53 | 6.89 | 47.381 | 21.31 | 10163.45 | 20.82 | 716.35 | 0
20468.001 | 6.89 | 47.382 | 21.31 | 10164.29 | 20.82 | 685.07 | 0
20475.103 | 6.89 | 47.384 | 21.31 | 10165.26 | 20.82 | 678.56 | 0
20482.413 | 6.9 | 47.385 | 21.31 | 10166.62 | 20.82 | 577.33 | 0
20489.651 | 6.89 | 47.387 | 21.31 | 10168.03 | 20.82 | 524.66 | 0
20496.931 | 6.9 | 47.388 | 21.31 | 10169.54 | 20.82 | 562.65 | 0
20504.181 | 6.92 | 47.389 | 21.31 | 10170.55 | 20.81 | 603.11 | 0
20511.603 | 6.93 | 47.39 | 21.3 | 10172.03 | 20.81 | 489.64 | 0
20519.085 | 6.93 | 47.391 | 21.31 | 10171.34 | 20.81 | 580.38 | 0
20526.786 | 6.92 | 47.394 | 21.3 | 10157.78 | 20.81 | 471.49 | 0
20534.433 | 6.93 | 47.394 | 21.31 | 10158.76 | 20.81 | 562.76 | 0
20541.881 | 6.92 | 47.396 | 21.31 | 10159.73 | 20.81 | 523.99 | 0
20549.369 | 6.94 | 47.397 | 21.31 | 10160.89 | 20.81 | 517.11 | 0
20556.768 | 6.92 | 47.399 | 21.31 | 10161.91 | 20.81 | 401.16 | 0
20563.965 | 6.93 | 47.4 | 21.31 | 10163.52 | 20.81 | 283.35 | 0
20571.268 | 6.93 | 47.403 | 21.3 | 10168.34 | 20.81 | 315.01 | 0
20578.499 | 6.92 | 47.405 | 21.3 | 10174.66 | 20.81 | 350.56 | 0
20585.776 | 6.92 | 47.405 | 21.3 | 10175.77 | 20.81 | 324.16 | 0
20593.016 | 6.93 | 47.406 | 21.3 | 10176.27 | 20.81 | 323.53 | 0
20600.317 | 6.93 | 47.408 | 21.31 | 10176.89 | 20.81 | 340.51 | 0
20607.468 | 6.93 | 47.409 | 21.31 | 10177.98 | 20.82 | 292.97 | 0
20614.723 | 6.93 | 47.409 | 21.31 | 10178.96 | 20.82 | 230.42 | 0
20621.959 | 6.93 | 47.413 | 21.3 | 10180.28 | 20.82 | 262.94 | 0
20629.26 | 6.95 | 47.411 | 21.3 | 10180.54 | 20.82 | 272.38 | 0
20636.439 | 6.96 | 47.413 | 21.31 | 10172.92 | 20.83 | 238.74 | 0
20643.959 | 6.97 | 47.41 | 21.31 | 10174.81 | 20.82 | 186.55 | 0
20651.574 | 6.96 | 47.415 | 21.31 | 10159.6 | 20.82 | 142.7 | 0
20658.932 | 6.96 | 47.416 | 21.31 | 10160.7 | 20.81 | 144.54 | 0
20665.996 | 6.96 | 47.417 | 21.31 | 10161.73 | 20.81 | 147.44 | 0
20673.653 | 6.95 | 47.419 | 21.31 | 10163.07 | 20.8 | 155.49 | 0
20680.972 | 6.96 | 47.42 | 21.31 | 10164.52 | 20.81 | 148.77 | 0
20688.563 | 6.96 | 47.419 | 21.31 | 10165.64 | 20.82 | 134.78 | 0
20695.959 | 6.96 | 47.421 | 21.31 | 10166.66 | 20.81 | 143.09 | 0
20703.065 | 6.96 | 47.423 | 21.31 | 10168.61 | 20.81 | 143.61 | 0
20710.598 | 6.95 | 47.424 | 21.31 | 10173.97 | 20.81 | 133.25 | 0
20718.048 | 6.95 | 47.425 | 21.3 | 10179.31 | 20.81 | 134.92 | 0
20725.51 | 6.96 | 47.426 | 21.3 | 10179.61 | 20.81 | 141.57 | 0
20732.814 | 6.96 | 47.428 | 21.3 | 10180.07 | 20.8 | 191.41 | 0
20740.028 | 6.96 | 47.428 | 21.3 | 10181.04 | 20.81 | 292.42 | 0
20747.5 | 6.96 | 47.43 | 21.3 | 10182.1 | 20.81 | 272.75 | 0
20754.744 | 6.95 | 47.43 | 21.3 | 10183.26 | 20.81 | 238.15 | 0
20761.734 | 6.96 | 47.431 | 21.3 | 10184.34 | 20.8 | 226.66 | 0
20769.059 | 6.96 | 47.432 | 21.3 | 10185.23 | 20.8 | 205.14 | 0
20776.364 | 6.96 | 47.433 | 21.3 | 10170.09 | 20.8 | 239.44 | 0
20783.673 | 6.96 | 47.435 | 21.3 | 10170.47 | 20.81 | 255.45 | 0
20790.994 | 6.95 | 47.435 | 21.31 | 10171.16 | 20.81 | 255.87 | 0
20798.191 | 6.96 | 47.437 | 21.32 | 10163.83 | 20.81 | 258.33 | 0
20805.442 | 6.96 | 47.437 | 21.32 | 10167.75 | 20.81 | 202.97 | 0
20812.634 | 6.96 | 47.437 | 21.31 | 10176.27 | 20.81 | 165.75 | 0
20820.032 | 6.96 | 47.438 | 21.31 | 10177.72 | 20.82 | 313.78 | 0
20827.585 | 6.96 | 47.439 | 21.31 | 10178.39 | 20.82 | 325.77 | 0
20835.217 | 6.96 | 47.44 | 21.31 | 10179.17 | 20.82 | 417.69 | 0
20842.722 | 6.97 | 47.442 | 21.31 | 10180.43 | 20.82 | 358 | 0
20850.093 | 6.96 | 47.443 | 21.31 | 10181.79 | 20.82 | 407.94 | 0
20857.853 | 6.95 | 47.444 | 21.31 | 10182.93 | 20.83 | 385.47 | 0
20865.397 | 6.96 | 47.444 | 21.31 | 10184.37 | 20.83 | 437.33 | 0
20872.888 | 6.96 | 47.445 | 21.31 | 10185.53 | 20.84 | 437.96 | 0
20880.14 | 6.96 | 47.446 | 21.31 | 10187.02 | 20.84 | 488.08 | 0
20887.43 | 6.96 | 47.445 | 21.32 | 10187.65 | 20.84 | 550.12 | 0
20894.794 | 6.96 | 47.447 | 21.32 | 10179.77 | 20.84 | 536.88 | 0
20902.388 | 6.97 | 47.447 | 21.33 | 10171.58 | 20.84 | 555.68 | 0
20910.01 | 6.99 | 47.448 | 21.32 | 10171.48 | 20.84 | 650.86 | 0
20917.543 | 6.99 | 47.449 | 21.32 | 10177.63 | 20.84 | 477.95 | 0
20925.024 | 6.99 | 47.448 | 21.32 | 10178.18 | 20.84 | 524.79 | 0
20932.489 | 6.98 | 47.45 | 21.32 | 10178.95 | 20.84 | 613.06 | 0
20939.915 | 6.99 | 47.449 | 21.32 | 10179.67 | 20.85 | 582.48 | 0
20947.375 | 6.99 | 47.449 | 21.32 | 10180.68 | 20.85 | 667 | 0
20954.647 | 6.99 | 47.451 | 21.31 | 10181.62 | 20.85 | 645.8 | 0
20961.995 | 6.99 | 47.451 | 21.31 | 10182.81 | 20.85 | 698.39 | 0
20969.648 | 6.98 | 47.453 | 21.32 | 10183.92 | 20.85 | 726.05 | 0
20977.062 | 6.99 | 47.453 | 21.32 | 10185.39 | 20.86 | 707.59 | 0
20984.495 | 6.98 | 47.453 | 21.32 | 10186.34 | 20.85 | 714.68 | 0
20991.906 | 7.01 | 47.454 | 21.32 | 10187.89 | 20.85 | 717.74 | 0
20999.543 | 7.02 | 47.454 | 21.32 | 10188.9 | 20.85 | 608.57 | 0
21006.896 | 7.01 | 47.454 | 21.32 | 10189.82 | 20.86 | 691.88 | 0
21014.302 | 7.02 | 47.455 | 21.32 | 10188.86 | 20.86 | 700.48 | 0
21021.341 | 7.02 | 47.456 | 21.33 | 10182.52 | 20.86 | 819.56 | 0
21028.723 | 7.02 | 47.456 | 21.33 | 10184.2 | 20.86 | 826.1 | 0
21035.697 | 7.02 | 47.455 | 21.33 | 10163.46 | 20.86 | 954.37 | 0
21042.947 | 7.01 | 47.457 | 21.33 | 10170.13 | 20.86 | 906.39 | 0
21050.084 | 7.02 | 47.458 | 21.33 | 10165.88 | 20.86 | 986.71 | 0
21057.354 | 7.02 | 47.456 | 21.32 | 10172.64 | 20.85 | 1225.06 | 0
21064.663 | 7.06 | 47.458 | 21.33 | 10179.39 | 20.85 | 1245.16 | 0
21072.023 | 7.05 | 47.457 | 21.33 | 10178.45 | 20.85 | 1516.62 | 0
21079.202 | 7.05 | 47.458 | 21.33 | 10169.23 | 20.85 | 1624.96 | 0
21086.464 | 7.05 | 47.458 | 21.33 | 10171.44 | 20.85 | 2288.83 | 0
21093.727 | 7.05 | 47.46 | 21.33 | 10185.82 | 20.85 | 2296.77 | 0
21100.823 | 7.06 | 47.46 | 21.33 | 10187.44 | 20.86 | 2328.25 | 0
21108.114 | 7.06 | 47.461 | 21.32 | 10188.31 | 20.86 | 2335.91 | 0
21115.58 | 7.05 | 47.462 | 21.32 | 10192.24 | 20.85 | 2344.2 | 0
21122.704 | 7.06 | 47.463 | 21.32 | 10192.99 | 20.85 | 2349.49 | 0
21129.798 | 7.08 | 47.462 | 21.32 | 10193.5 | 20.85 | 2346.93 | 0
21137.18 | 7.08 | 47.463 | 21.32 | 10194.62 | 20.85 | 2348.16 | 0
21144.526 | 7.09 | 47.464 | 21.33 | 10195.6 | 20.85 | 2337.87 | 1
21152.059 | 7.08 | 47.467 | 21.33 | 10196.71 | 20.85 | 2310.47 | 0
21159.425 | 7.09 | 47.467 | 21.33 | 10197.72 | 20.85 | 2297.84 | 0
21166.823 | 7.09 | 47.466 | 21.32 | 10183.97 | 20.85 | 2326.44 | 0
21174.08 | 7.09 | 47.47 | 21.33 | 10183.54 | 20.85 | 2245.16 | 0
21181.354 | 7.08 | 47.469 | 21.33 | 10184.88 | 20.86 | 2316.17 | 0
21188.681 | 7.09 | 47.47 | 21.33 | 10184.71 | 20.86 | 2331.21 | 0
21195.988 | 7.09 | 47.47 | 21.34 | 10176.73 | 20.86 | 2254.36 | 0
21203.039 | 7.09 | 47.47 | 21.34 | 10178.45 | 20.85 | 2287.23 | 0
21210.379 | 7.09 | 47.472 | 21.34 | 10181.92 | 20.86 | 2253.1 | 0
21217.772 | 7.09 | 47.471 | 21.33 | 10182.94 | 20.86 | 2275.32 | 0
21225.409 | 7.09 | 47.472 | 21.34 | 10183.63 | 20.86 | 2306.4 | 0
21232.875 | 7.08 | 47.472 | 21.33 | 10185.1 | 20.86 | 2295.37 | 0
21240.06 | 7.09 | 47.468 | 21.34 | 10186.56 | 20.87 | 2303.77 | 0
21247.272 | 7.09 | 47.468 | 21.34 | 10188.38 | 20.86 | 2311.78 | 0
21254.7 | 7.08 | 47.47 | 21.34 | 10191.96 | 20.86 | 2339.34 | 0
21262.222 | 7.09 | 47.47 | 21.33 | 10198.37 | 20.87 | 2341.24 | 0
21269.574 | 7.09 | 47.469 | 21.33 | 10200.12 | 20.87 | 2344.02 | 0
21277.092 | 7.09 | 47.47 | 21.33 | 10200.78 | 20.87 | 2341.71 | 0
21284.435 | 7.09 | 47.47 | 21.33 | 10201.52 | 20.87 | 2342.71 | 0
21291.928 | 7.09 | 47.47 | 21.33 | 10202.45 | 20.87 | 2346.72 | 0
21299.283 | 7.09 | 47.471 | 21.33 | 10191.35 | 20.87 | 2329.17 | 0
21306.546 | 7.09 | 47.472 | 21.32 | 10187.23 | 20.87 | 2338.92 | 0
21313.684 | 7.09 | 47.474 | 21.33 | 10188.15 | 20.87 | 2345.48 | 0
21321.027 | 7.09 | 47.473 | 21.33 | 10189.53 | 20.86 | 2328.57 | 0
21328.329 | 7.09 | 47.476 | 21.33 | 10190.99 | 20.87 | 2340.68 | 0
21336.035 | 7.09 | 47.473 | 21.33 | 10192.24 | 20.87 | 2344.92 | 0
21343.781 | 7.09 | 47.474 | 21.33 | 10193.61 | 20.87 | 2329.64 | 0
21351.406 | 7.09 | 47.475 | 21.33 | 10194.58 | 20.87 | 2339.03 | 0
21359.602 | 7.08 | 47.472 | 21.34 | 10195.96 | 20.87 | 2344.44 | 0
21367.829 | 7.09 | 47.473 | 21.34 | 10197.76 | 20.88 | 2344.66 | 0
21375.46 | 7.09 | 47.475 | 21.34 | 10198.96 | 20.88 | 2330.12 | 0
21383.991 | 7.09 | 47.476 | 21.34 | 10200.64 | 20.89 | 2337.52 | 0
21391.46 | 7.09 | 47.476 | 21.34 | 10202.02 | 20.89 | 2344.4 | 0
21398.954 | 7.09 | 47.477 | 21.34 | 10203.14 | 20.89 | 2322.49 | 0
21406.098 | 7.08 | 47.477 | 21.35 | 10202.71 | 20.89 | 2329.87 | 0
21413.561 | 7.08 | 47.477 | 21.35 | 10200.01 | 20.89 | 2341.42 | 0
21420.653 | 7.09 | 47.477 | 21.35 | 10202.74 | 20.9 | 2349.27 | 0
21427.956 | 7.11 | 47.477 | 21.35 | 10205.38 | 20.89 | 2356.28 | 0
21435.326 | 7.12 | 47.478 | 21.35 | 10177.82 | 20.9 | 2348.96 | 0
21442.565 | 7.12 | 47.477 | 21.35 | 10190.8 | 20.89 | 2360.38 | 0
21450.201 | 7.12 | 47.479 | 21.35 | 10179.21 | 20.9 | 2351.82 | 0
21457.672 | 7.12 | 47.478 | 21.35 | 10180.53 | 20.89 | 2354.2 | 0
21464.805 | 7.12 | 47.478 | 21.36 | 10181.93 | 20.9 | 2352.07 | 0
21472.025 | 7.12 | 47.479 | 21.35 | 10193.3 | 20.89 | 2360.7 | 0
21479.311 | 7.12 | 47.478 | 21.35 | 10190.54 | 20.89 | 2350.45 | 0
21486.596 | 7.11 | 47.479 | 21.36 | 10198.46 | 20.89 | 2354.36 | 0
21493.838 | 7.14 | 47.478 | 21.35 | 10194.45 | 20.89 | 2347.66 | 0
21502.879 | 7.15 | 47.478 | 21.35 | 10204.67 | 20.89 | 2352.76 | 0
21510.956 | 7.14 | 47.479 | 21.35 | 10205.85 | 20.89 | 2355.03 | 0
21518.677 | 7.15 | 47.479 | 21.35 | 10206.32 | 20.89 | 2343.08 | 0
21526.298 | 7.15 | 47.478 | 21.35 | 10207.59 | 20.89 | 2352.22 | 0
21535.121 | 7.14 | 47.48 | 21.35 | 10208.78 | 20.89 | 2352.39 | 0
21542.936 | 7.15 | 47.479 | 21.35 | 10210.71 | 20.89 | 2333.36 | 0
21550.45 | 7.15 | 47.48 | 21.35 | 10211.9 | 20.9 | 2342.94 | 0
21558.026 | 7.15 | 47.479 | 21.36 | 10211.8 | 20.9 | 2350.81 | 0
21565.442 | 7.18 | 47.488 | 21.36 | 10200.73 | 20.89 | 2346.46 | 0
21572.968 | 7.18 | 47.479 | 21.36 | 10190.76 | 20.9 | 2355.46 | 0
21580.608 | 7.18 | 47.48 | 21.36 | 10190.67 | 20.9 | 2355.41 | 0
21588.127 | 7.19 | 47.481 | 21.36 | 10193.5 | 20.9 | 2355.08 | 0
21595.698 | 7.18 | 47.481 | 21.36 | 10194.08 | 20.9 | 2354.19 | 0
21603.216 | 7.18 | 47.482 | 21.37 | 10195.58 | 20.9 | 2353.22 | 0
21610.618 | 7.18 | 47.482 | 21.36 | 10197.35 | 20.9 | 2351.76 | 0
21617.82 | 7.18 | 47.482 | 21.36 | 10198.9 | 20.9 | 2349.58 | 0
21626.524 | 7.19 | 47.482 | 21.37 | 10207.59 | 20.91 | 2352.39 | 0
21634.112 | 7.22 | 47.481 | 21.36 | 10209.74 | 20.91 | 2352.48 | 0
21641.634 | 7.22 | 47.481 | 21.35 | 10210.41 | 20.92 | 2351.27 | 0
21649.117 | 7.21 | 47.482 | 21.35 | 10211.06 | 20.91 | 2353.03 | 0
21657.579 | 7.21 | 47.481 | 21.36 | 10211.79 | 20.92 | 2324.77 | 0
21664.665 | 7.22 | 47.482 | 21.35 | 10212.73 | 20.92 | 2340.02 | 0
21672.351 | 7.21 | 47.483 | 21.36 | 10214.1 | 20.92 | 2350.43 | 0
21679.788 | 7.22 | 47.483 | 21.36 | 10215.23 | 20.93 | 2354.06 | 0
21687.439 | 7.22 | 47.483 | 21.36 | 10216.37 | 20.93 | 2331.33 | 0
21695.406 | 7.22 | 47.482 | 21.36 | 10217.49 | 20.93 | 2344.77 | 0
21702.66 | 7.22 | 47.482 | 21.36 | 10218.97 | 20.93 | 2352.6 | 0
21709.918 | 7.21 | 47.482 | 21.36 | 10202.89 | 20.93 | 2326.95 | 0
21717.086 | 7.22 | 47.483 | 21.36 | 10203.88 | 20.93 | 2345.96 | 0
21724.459 | 7.22 | 47.483 | 21.36 | 10205.27 | 20.94 | 2354.75 | 0
21732.243 | 7.22 | 47.482 | 21.36 | 10206.45 | 20.94 | 2326.71 | 0
21739.511 | 7.22 | 47.483 | 21.36 | 10207.65 | 20.94 | 2347.72 | 0
21746.842 | 7.22 | 47.484 | 21.36 | 10208.63 | 20.93 | 2353.51 | 0
21755.662 | 7.21 | 47.484 | 21.36 | 10209.93 | 20.94 | 2327.17 | 0
21763.712 | 7.22 | 47.484 | 21.36 | 10211.41 | 20.93 | 2339.45 | 0
21771.452 | 7.22 | 47.484 | 21.36 | 10212.82 | 20.94 | 2344.46 | 0
21779.145 | 7.21 | 47.484 | 21.37 | 10213.25 | 20.94 | 2351.16 | 0
21786.245 | 7.22 | 47.484 | 21.37 | 10210.2 | 20.94 | 2358.76 | 0
21793.68 | 7.24 | 47.483 | 21.37 | 10209.6 | 20.94 | 2362.48 | 0
21801.38 | 7.25 | 47.484 | 21.37 | 10210.85 | 20.94 | 2363.3 | 0
21808.862 | 7.25 | 47.484 | 21.37 | 10203.3 | 20.94 | 2360.62 | 0
21815.902 | 7.25 | 47.482 | 21.37 | 10206.56 | 20.93 | 2359.69 | 0
21823.223 | 7.25 | 47.484 | 21.37 | 10216.22 | 20.94 | 2365.83 | 0
21830.32 | 7.25 | 47.482 | 21.37 | 10220.09 | 20.94 | 2369.56 | 0
21837.518 | 7.25 | 47.481 | 21.37 | 10210.2 | 20.94 | 2363.77 | 0
21844.871 | 7.24 | 47.484 | 21.37 | 10203.19 | 20.94 | 2358.65 | 0
21852.155 | 7.24 | 47.483 | 21.37 | 10204.97 | 20.94 | 2357.83 | 0
21859.461 | 7.25 | 47.484 | 21.36 | 10211.05 | 20.95 | 2362.47 | 0
21866.498 | 7.25 | 47.483 | 21.36 | 10211.32 | 20.94 | 2365.27 | 0
21874.694 | 7.24 | 47.484 | 21.36 | 10211.86 | 20.94 | 2343.22 | 0
21882.365 | 7.25 | 47.484 | 21.36 | 10212.65 | 20.95 | 2356.01 | 0
21889.969 | 7.24 | 47.484 | 21.36 | 10213.44 | 20.95 | 2360.2 | 0
21897.797 | 7.25 | 47.484 | 21.36 | 10214.54 | 20.95 | 2334.26 | 0
21905.341 | 7.24 | 47.484 | 21.36 | 10215.75 | 20.96 | 2353.56 | 0
21912.818 | 7.25 | 47.484 | 21.36 | 10216.99 | 20.96 | 2362.01 | 0
21921.008 | 7.25 | 47.484 | 21.36 | 10218.21 | 20.96 | 2361.61 | 0
21928.563 | 7.24 | 47.484 | 21.36 | 10219.25 | 20.96 | 2346.02 | 0
21935.917 | 7.25 | 47.485 | 21.36 | 10220.2 | 20.95 | 2356.04 | 0
21944.553 | 7.25 | 47.485 | 21.36 | 10222.01 | 20.95 | 2361.93 | 0
21951.982 | 7.24 | 47.486 | 21.36 | 10223.07 | 20.95 | 2339.13 | 0
21959.379 | 7.27 | 47.485 | 21.37 | 10223.22 | 20.95 | 2346.76 | 0
21967.078 | 7.27 | 47.487 | 21.37 | 10213.78 | 20.96 | 2355.33 | 0
21974.567 | 7.26 | 47.485 | 21.37 | 10201.42 | 20.95 | 2359.67 | 0
21982.277 | 7.27 | 47.486 | 21.37 | 10201.81 | 20.95 | 2359.62 | 0
21989.916 | 7.27 | 47.486 | 21.37 | 10203.27 | 20.95 | 2362.68 | 0
21997.608 | 7.27 | 47.486 | 21.37 | 10204.67 | 20.95 | 2362.27 | 0
22005.302 | 7.27 | 47.486 | 21.37 | 10206.08 | 20.96 | 2359.22 | 0
22012.607 | 7.27 | 47.486 | 21.37 | 10207.03 | 20.95 | 2357.21 | 0
22019.998 | 7.26 | 47.486 | 21.37 | 10208.19 | 20.96 | 2354.43 | 0
22027.713 | 7.27 | 47.486 | 21.37 | 10209.52 | 20.96 | 2351.72 | 0
22035.481 | 7.27 | 47.486 | 21.37 | 10210.91 | 20.95 | 2349.92 | 0
22042.958 | 7.27 | 47.487 | 21.37 | 10212.25 | 20.95 | 2346.51 | 0
22050.44 | 7.29 | 47.486 | 21.37 | 10214.01 | 20.95 | 2344.48 | 0
22057.789 | 7.31 | 47.486 | 21.37 | 10216.24 | 20.96 | 2342.52 | 0
22065.061 | 7.31 | 47.487 | 21.36 | 10221.7 | 20.96 | 2342.08 | 0
22072.637 | 7.3 | 47.485 | 21.36 | 10225.32 | 20.95 | 2342.98 | 0
22080.412 | 7.3 | 47.486 | 21.36 | 10225.93 | 20.96 | 2345.85 | 0
22087.965 | 7.29 | 47.485 | 21.36 | 10226.64 | 20.95 | 2317.9 | 0
22096.885 | 7.3 | 47.487 | 21.36 | 10227.69 | 20.95 | 2326.54 | 0
22104.47 | 7.3 | 47.483 | 21.36 | 10228.84 | 20.96 | 2334.8 | 0
22111.69 | 7.3 | 47.487 | 21.36 | 10212.37 | 20.96 | 2328.04 | 0
22118.919 | 7.34 | 47.487 | 21.37 | 10202.05 | 20.96 | 2334 | 0
22126.234 | 7.34 | 47.487 | 21.36 | 10202.87 | 20.95 | 2328.87 | 0
22133.705 | 7.33 | 47.486 | 21.35 | 10206.42 | 20.95 | 2327.09 | 0
22141.411 | 7.33 | 47.486 | 21.34 | 10212.71 | 20.95 | 2325.65 | 0
22149.937 | 7.33 | 47.487 | 21.33 | 10214.04 | 20.95 | 2324.05 | 0
22157.734 | 7.32 | 47.488 | 21.31 | 10217.44 | 20.95 | 2325.25 | 0
22165.212 | 7.33 | 47.487 | 21.31 | 10215.01 | 20.96 | 2326.74 | 0
22173.41 | 7.34 | 47.488 | 21.31 | 10214.66 | 20.96 | 2314.78 | 0
22180.774 | 7.34 | 47.488 | 21.31 | 10215.47 | 20.95 | 2321.22 | 0
22188.042 | 7.36 | 47.489 | 21.31 | 10216.01 | 20.96 | 2330.36 | 0
22196.997 | 7.37 | 47.49 | 21.31 | 10217.35 | 20.95 | 2330.24 | 0
22203.975 | 7.36 | 47.49 | 21.3 | 10218.46 | 20.96 | 2331.21 | 0
22211.549 | 7.37 | 47.49 | 21.3 | 10219.21 | 20.96 | 2302.58 | 0
22219.172 | 7.37 | 47.491 | 21.3 | 10220.26 | 20.96 | 2229.8 | 0
22226.46 | 7.37 | 47.489 | 21.29 | 10220.97 | 20.96 | 2334.39 | 0
22233.832 | 7.37 | 47.49 | 21.26 | 10220 | 20.97 | 2326.96 | 0
22240.929 | 7.37 | 47.49 | 21.27 | 10204.95 | 20.97 | 2320.83 | 0
22248.293 | 7.37 | 47.49 | 21.27 | 10205.5 | 20.97 | 2334.11 | 0
22255.712 | 7.41 | 47.491 | 21.26 | 10206.33 | 20.98 | 2325 | 0
22262.899 | 7.4 | 47.491 | 21.27 | 10207.34 | 20.97 | 2316.62 | 0
22270.636 | 7.4 | 47.491 | 21.27 | 10208.59 | 20.98 | 2323.2 | 0
22278.99 | 7.4 | 47.491 | 21.27 | 10210.04 | 20.98 | 2329.52 | 0
22287.101 | 7.4 | 47.492 | 21.27 | 10211.49 | 20.98 | 2334.41 | 0
22296.001 | 7.4 | 47.492 | 21.27 | 10212.83 | 20.99 | 2329.01 | 0
22303.864 | 7.4 | 47.493 | 21.27 | 10213.96 | 20.99 | 2314.94 | 0
22311.034 | 7.4 | 47.493 | 21.26 | 10215.51 | 20.99 | 2312.42 | 0
22318.288 | 7.41 | 47.493 | 21.27 | 10215.93 | 20.99 | 2318.75 | 0
22325.682 | 7.43 | 47.491 | 21.28 | 10216.92 | 20.99 | 2270.34 | 0
22333.453 | 7.44 | 47.493 | 21.29 | 10209.02 | 20.99 | 2276.39 | 0
22341.198 | 7.43 | 47.493 | 21.29 | 10212.13 | 20.99 | 2315.44 | 0
22348.707 | 7.43 | 47.492 | 21.28 | 10213.6 | 21 | 2311.79 | 0
22356.291 | 7.43 | 47.493 | 21.28 | 10215.49 | 21 | 2345.68 | 0
22363.834 | 7.43 | 47.494 | 21.28 | 10217.24 | 21 | 2357.3 | 0
22371.457 | 7.43 | 47.493 | 21.29 | 10210.9 | 21 | 2354.26 | 0
22378.785 | 7.43 | 47.494 | 21.29 | 10203.45 | 21 | 2361.56 | 0
22386.405 | 7.43 | 47.493 | 21.28 | 10204.94 | 21 | 2364.24 | 0
22394.052 | 7.47 | 47.495 | 21.29 | 10206.82 | 21 | 2363.65 | 0
22401.943 | 7.47 | 47.494 | 21.29 | 10209.61 | 21.01 | 2363.93 | 0
22409.743 | 7.47 | 47.494 | 21.28 | 10214.47 | 21 | 2366.47 | 0
22417.604 | 7.47 | 47.495 | 21.28 | 10215.29 | 21 | 2368.17 | 0
22425.172 | 7.47 | 47.495 | 21.27 | 10214.98 | 21 | 2371.5 | 0
22432.87 | 7.47 | 47.494 | 21.28 | 10216.01 | 21 | 2348.42 | 0
22440.287 | 7.47 | 47.494 | 21.27 | 10217.68 | 21 | 2362.8 | 0
22448.234 | 7.46 | 47.494 | 21.28 | 10218.95 | 21 | 2368.26 | 0
22455.653 | 7.46 | 47.494 | 21.29 | 10219.37 | 21 | 2351.81 | 0
22463.304 | 7.51 | 47.495 | 21.29 | 10213.75 | 21 | 2365.03 | 0
22470.835 | 7.49 | 47.494 | 21.29 | 10215.72 | 20.99 | 2363.71 | 0
22477.917 | 7.49 | 47.494 | 21.29 | 10220.2 | 21 | 2368.08 | 0
22485.345 | 7.5 | 47.494 | 21.29 | 10218.45 | 20.99 | 2363.18 | 0
22492.512 | 7.5 | 47.496 | 21.29 | 10221.59 | 21 | 2366.12 | 0
22499.651 | 7.5 | 47.495 | 21.29 | 10219.64 | 20.99 | 2360.03 | 0
22506.951 | 7.5 | 47.496 | 21.29 | 10209.54 | 20.99 | 2363.58 | 0
22514.144 | 7.5 | 47.494 | 21.29 | 10212.99 | 20.99 | 2365.56 | 0
22522.941 | 7.5 | 47.496 | 21.3 | 10208.86 | 20.99 | 2357.66 | 0
22530.769 | 7.53 | 47.496 | 21.29 | 10216.85 | 20.99 | 2360.54 | 0
22538.649 | 7.54 | 47.498 | 21.29 | 10218.21 | 20.99 | 2361.91 | 0
22546.533 | 7.53 | 47.498 | 21.29 | 10217.71 | 20.99 | 2362.8 | 0
22553.616 | 7.54 | 47.498 | 21.29 | 10218.72 | 21 | 2345.33 | 0
22560.796 | 7.53 | 47.498 | 21.29 | 10219.7 | 20.99 | 2354.81 | 0
22568.094 | 7.53 | 47.497 | 21.29 | 10220.93 | 20.99 | 2359.76 | 0
22575.219 | 7.53 | 47.497 | 21.29 | 10222.77 | 20.99 | 2358.45 | 0
22582.475 | 7.54 | 47.497 | 21.3 | 10219.85 | 20.99 | 2354.66 | 0
22589.809 | 7.53 | 47.498 | 21.3 | 10223.14 | 20.99 | 2352.16 | 0
22596.972 | 7.54 | 47.497 | 21.3 | 10229.56 | 20.99 | 2355.2 | 0
22604.266 | 7.53 | 47.496 | 21.29 | 10228.17 | 20.99 | 2353.89 | 0
22611.425 | 7.54 | 47.497 | 21.29 | 10227.83 | 20.99 | 2355.58 | 0
22618.603 | 7.54 | 47.497 | 21.29 | 10228.42 | 20.99 | 2355.17 | 0
22625.977 | 7.54 | 47.496 | 21.29 | 10229.86 | 20.99 | 2338.94 | 0
22633.02 | 7.54 | 47.497 | 21.28 | 10231.05 | 20.99 | 2347.55 | 0
22640.372 | 7.53 | 47.493 | 21.28 | 10232.38 | 20.99 | 2353.56 | 0
22647.692 | 7.55 | 47.496 | 21.29 | 10216.73 | 20.98 | 2354.23 | 0
22654.97 | 7.56 | 47.497 | 21.28 | 10217.7 | 20.98 | 2338.08 | 0
22662.223 | 7.57 | 47.497 | 21.29 | 10218.89 | 20.99 | 2346.78 | 0
22670.149 | 7.57 | 47.496 | 21.29 | 10220.26 | 20.98 | 2352.79 | 0
22677.584 | 7.56 | 47.496 | 21.29 | 10221.3 | 20.99 | 2353.59 | 0
22684.747 | 7.57 | 47.497 | 21.29 | 10222.1 | 20.98 | 2338.85 | 0
22692.082 | 7.57 | 47.497 | 21.29 | 10223.35 | 20.98 | 2347.33 | 0
22699.822 | 7.56 | 47.495 | 21.29 | 10224.69 | 20.97 | 2349.31 | 0
22707.163 | 7.57 | 47.496 | 21.29 | 10225.7 | 20.98 | 2334.21 | 0
22714.993 | 7.56 | 47.495 | 21.29 | 10227.18 | 20.97 | 2342.78 | 0
22722.625 | 7.56 | 47.495 | 21.29 | 10228.36 | 20.98 | 2351.5 | 0
22731.517 | 7.55 | 47.495 | 21.29 | 10229.63 | 20.97 | 2296.22 | 0
22739.329 | 7.56 | 47.494 | 21.29 | 10231.22 | 20.95 | 2340.11 | 0
22746.975 | 7.56 | 47.493 | 21.29 | 10231.89 | 20.95 | 2344.86 | 0
22754.552 | 7.56 | 47.497 | 21.29 | 10233.11 | 20.96 | 2345.86 | 0
22762.146 | 7.55 | 47.497 | 21.29 | 10234.49 | 20.96 | 2340.56 | 0
22769.569 | 7.56 | 47.498 | 21.29 | 10235.71 | 20.96 | 2336.67 | 0
22777.03 | 7.56 | 47.495 | 21.3 | 10234.96 | 20.96 | 2349.05 | 0
22784.53 | 7.56 | 47.497 | 21.29 | 10221.39 | 20.95 | 2323.59 | 0
22792.161 | 7.56 | 47.496 | 21.29 | 10222.97 | 20.95 | 2336 | 0
22800.052 | 7.56 | 47.495 | 21.29 | 10224.4 | 20.94 | 2336.06 | 0
22807.698 | 7.56 | 47.493 | 21.3 | 10225.27 | 20.95 | 2348.53 | 0
22815.59 | 7.57 | 47.494 | 21.31 | 10219.51 | 20.95 | 2340.81 | 0
22823.367 | 7.57 | 47.494 | 21.31 | 10221.07 | 20.95 | 2341.4 | 0
22830.748 | 7.57 | 47.494 | 21.31 | 10223 | 20.94 | 2343.89 | 0
22838.008 | 7.56 | 47.495 | 21.31 | 10223.56 | 20.95 | 2341.22 | 0
22845.121 | 7.57 | 47.495 | 21.31 | 10227.92 | 20.95 | 2346.65 | 0
22852.305 | 7.56 | 47.494 | 21.31 | 10228.64 | 20.95 | 2346.57 | 0
22859.644 | 7.56 | 47.495 | 21.31 | 10225.86 | 20.95 | 2327.45 | 0
22867.048 | 7.57 | 47.495 | 21.31 | 10228.45 | 20.95 | 2338.22 | 0
22874.762 | 7.56 | 47.494 | 21.31 | 10231.63 | 20.96 | 2344.55 | 0
22882.238 | 7.56 | 47.493 | 21.31 | 10228.24 | 20.96 | 2335.21 | 0
22889.38 | 7.56 | 47.493 | 21.31 | 10233.52 | 20.96 | 2345.8 | 0
22896.671 | 7.56 | 47.494 | 21.32 | 10235.1 | 20.96 | 2348.02 | 0
22903.817 | 7.56 | 47.493 | 21.31 | 10234.09 | 20.97 | 2341.93 | 0
22911.163 | 7.56 | 47.503 | 21.32 | 10241.8 | 20.96 | 2348.59 | 0
22919.961 | 7.56 | 47.492 | 21.3 | 10227.48 | 20.97 | 2350.55 | 0
22927.898 | 7.56 | 47.492 | 21.31 | 10227.79 | 20.97 | 2343.12 | 0
22935.18 | 7.56 | 47.494 | 21.31 | 10228.6 | 20.97 | 2323.58 | 0
22942.373 | 7.56 | 47.493 | 21.3 | 10229.82 | 20.97 | 2310.65 | 0
22949.899 | 7.57 | 47.493 | 21.3 | 10230.95 | 20.97 | 2313.28 | 0
22957.027 | 7.57 | 47.493 | 21.31 | 10231.75 | 20.97 | 2257.67 | 0
22964.101 | 7.56 | 47.493 | 21.31 | 10233.07 | 20.97 | 2240.07 | 0
22971.397 | 7.56 | 47.494 | 21.31 | 10234.39 | 20.98 | 2229.48 | 0
22978.685 | 7.57 | 47.493 | 21.31 | 10235.36 | 20.98 | 2179.67 | 0
22985.956 | 7.56 | 47.492 | 21.32 | 10233.25 | 20.99 | 2279.24 | 0
22993.071 | 7.57 | 47.494 | 21.32 | 10234.4 | 20.99 | 2283.99 | 0
23000.379 | 7.57 | 47.494 | 21.32 | 10235.99 | 20.99 | 2338.07 | 0
23007.563 | 7.56 | 47.494 | 21.32 | 10232.59 | 20.99 | 2322.84 | 0
23014.859 | 7.56 | 47.494 | 21.32 | 10239 | 20.99 | 2327.71 | 0
23022.169 | 7.57 | 47.494 | 21.32 | 10244.6 | 20.99 | 2330.13 | 0
23029.47 | 7.57 | 47.494 | 21.31 | 10245.1 | 20.99 | 2332.75 | 0
23036.627 | 7.57 | 47.494 | 21.31 | 10244.93 | 20.99 | 2333.53 | 0
23043.881 | 7.56 | 47.493 | 21.32 | 10246.04 | 21 | 2333.21 | 0
23052.478 | 7.57 | 47.491 | 21.31 | 10245.83 | 21 | 2313.49 | 0
23060.261 | 7.56 | 47.494 | 21.32 | 10232.67 | 21 | 2320.81 | 0
23067.836 | 7.56 | 47.494 | 21.32 | 10233.68 | 21 | 2328.14 | 0
23075.048 | 7.56 | 47.492 | 21.32 | 10234.92 | 21 | 2332.98 | 0
23082.48 | 7.56 | 47.493 | 21.32 | 10236.25 | 21.01 | 2317.06 | 0
23089.644 | 7.56 | 47.492 | 21.32 | 10237.56 | 21.01 | 2331.59 | 0
23096.911 | 7.56 | 47.492 | 21.32 | 10238.79 | 21.01 | 2332.77 | 0
23104.251 | 7.56 | 47.492 | 21.32 | 10240.33 | 21.01 | 2315.55 | 0
23111.747 | 7.56 | 47.491 | 21.32 | 10241.79 | 21.01 | 2326.75 | 0
23119.11 | 7.56 | 47.492 | 21.33 | 10242.49 | 21.01 | 2333.16 | 0
23126.934 | 7.56 | 47.492 | 21.34 | 10237.86 | 21.01 | 2330.4 | 0
23134.313 | 7.57 | 47.493 | 21.34 | 10239.75 | 21.01 | 2332.2 | 0
23141.442 | 7.57 | 47.492 | 21.34 | 10241.28 | 21.01 | 2334.68 | 0
23149.004 | 7.56 | 47.491 | 21.34 | 10242.66 | 21.02 | 2336.48 | 0
23156.557 | 7.56 | 47.491 | 21.34 | 10244.11 | 21.02 | 2337.79 | 0
23164.178 | 7.56 | 47.491 | 21.34 | 10245.6 | 21.02 | 2336.91 | 0
23172.06 | 7.56 | 47.49 | 21.34 | 10246.53 | 21.02 | 2337.54 | 0
23179.691 | 7.55 | 47.491 | 21.34 | 10247.17 | 21.02 | 2337.12 | 0
23188.668 | 7.56 | 47.491 | 21.34 | 10249.9 | 21.02 | 2340.26 | 0
23196.412 | 7.57 | 47.491 | 21.34 | 10233.31 | 21.02 | 2339.7 | 0
23204.127 | 7.56 | 47.491 | 21.34 | 10233.46 | 21.02 | 2342.59 | 0
23211.665 | 7.56 | 47.489 | 21.34 | 10238.67 | 21.02 | 2348.12 | 0
23218.659 | 7.57 | 47.49 | 21.34 | 10238.58 | 21.02 | 2345.7 | 0
23226.153 | 7.57 | 47.491 | 21.35 | 10241.63 | 21.02 | 2350.08 | 0
23233.499 | 7.57 | 47.49 | 21.35 | 10243.06 | 21.02 | 2347.5 | 0
23241.45 | 7.56 | 47.489 | 21.34 | 10248.66 | 21.03 | 2350.89 | 0
23248.505 | 7.57 | 47.489 | 21.34 | 10247.19 | 21.03 | 2352.51 | 0
23255.929 | 7.57 | 47.488 | 21.34 | 10248.13 | 21.03 | 2342.07 | 0
23263.038 | 7.56 | 47.489 | 21.34 | 10249.06 | 21.03 | 2353.7 | 0
23270.465 | 7.57 | 47.488 | 21.34 | 10250.47 | 21.04 | 2331.97 | 0
23277.57 | 7.56 | 47.488 | 21.34 | 10251.77 | 21.04 | 2349.01 | 0
23284.714 | 7.57 | 47.489 | 21.34 | 10253.2 | 21.04 | 2353.63 | 0
23292.018 | 7.56 | 47.488 | 21.34 | 10254.3 | 21.04 | 2338.57 | 0
23299.161 | 7.56 | 47.488 | 21.35 | 10257.24 | 21.04 | 2354.34 | 0
23306.551 | 7.57 | 47.486 | 21.35 | 10251.22 | 21.05 | 2343.48 | 0
23314.395 | 7.57 | 47.487 | 21.35 | 10261.16 | 21.05 | 2351.99 | 0
23321.999 | 7.57 | 47.486 | 21.34 | 10260.14 | 21.05 | 2352.98 | 0
23329.96 | 7.56 | 47.488 | 21.34 | 10260.38 | 21.06 | 2351.98 | 0
23337.059 | 7.57 | 47.487 | 21.35 | 10245.05 | 21.06 | 2325.72 | 0
23344.429 | 7.57 | 47.488 | 21.35 | 10245.97 | 21.06 | 2342.53 | 0
23351.495 | 7.57 | 47.486 | 21.34 | 10247.19 | 21.06 | 2352.97 | 0
23359.098 | 7.57 | 47.488 | 21.34 | 10248.67 | 21.06 | 2354.33 | 0
23366.966 | 7.56 | 47.488 | 21.34 | 10249.63 | 21.07 | 2332.26 | 0
23374.609 | 7.56 | 47.487 | 21.34 | 10250.97 | 21.07 | 2348.38 | 0
23382.116 | 7.56 | 47.486 | 21.35 | 10251.9 | 21.07 | 2354.75 | 0
23389.381 | 7.57 | 47.486 | 21.35 | 10253.14 | 21.07 | 2336.56 | 0
23396.59 | 7.56 | 47.486 | 21.35 | 10254.7 | 21.07 | 2348.28 | 0
23403.85 | 7.57 | 47.485 | 21.35 | 10255.93 | 21.08 | 2351.83 | 0
23411.188 | 7.56 | 47.485 | 21.35 | 10257.07 | 21.08 | 2328.57 | 0
23418.907 | 7.56 | 47.484 | 21.35 | 10258.57 | 21.09 | 2339.26 | 0
23426.481 | 7.56 | 47.483 | 21.35 | 10259.78 | 21.08 | 2348.79 | 0
23434.2 | 7.57 | 47.484 | 21.35 | 10261.16 | 21.09 | 2353.74 | 0
23441.736 | 7.56 | 47.485 | 21.35 | 10262.57 | 21.09 | 2336.61 | 0
23449.49 | 7.55 | 47.484 | 21.35 | 10263.78 | 21.09 | 2348.45 | 0
23457.79 | 7.56 | 47.481 | 21.35 | 10265.18 | 21.09 | 2349.69 | 0
23465.844 | 7.56 | 47.484 | 21.35 | 10266.74 | 21.1 | 2354.15 | 0
23473.553 | 7.57 | 47.483 | 21.35 | 10261.99 | 21.1 | 2332.35 | 0
23481.141 | 7.56 | 47.485 | 21.36 | 10252.81 | 21.1 | 2340.29 | 0
23488.75 | 7.56 | 47.483 | 21.36 | 10254.06 | 21.11 | 2349.24 | 0
23496.501 | 7.56 | 47.484 | 21.36 | 10255.3 | 21.11 | 2353.25 | 0
23503.942 | 7.59 | 47.482 | 21.36 | 10254.86 | 21.11 | 2353.99 | 0
23511.38 | 7.59 | 47.483 | 21.37 | 10249.32 | 21.12 | 2339.24 | 0
23519.114 | 7.59 | 47.483 | 21.38 | 10252.92 | 21.12 | 2355.69 | 0
23526.534 | 7.59 | 47.483 | 21.38 | 10258.52 | 21.12 | 2361.78 | 0
23534.034 | 7.59 | 47.483 | 21.38 | 10262.02 | 21.11 | 2366.99 | 0
23541.651 | 7.59 | 47.484 | 21.37 | 10264.97 | 21.12 | 2370.07 | 0
23549.187 | 7.59 | 47.482 | 21.36 | 10263.97 | 21.12 | 2370.91 | 0
23556.754 | 7.58 | 47.482 | 21.36 | 10265.07 | 21.12 | 2367.67 | 0
23564.386 | 7.59 | 47.482 | 21.37 | 10266.14 | 21.12 | 2375.2 | 0
23572.197 | 7.62 | 47.482 | 21.36 | 10267.14 | 21.12 | 2376.8 | 0
23580.187 | 7.62 | 47.482 | 21.37 | 10268.69 | 21.12 | 2352.42 | 0
23588.207 | 7.63 | 47.483 | 21.38 | 10267.2 | 21.12 | 2379.93 | 0
23595.528 | 7.62 | 47.481 | 21.38 | 10260.06 | 21.12 | 2372.69 | 0
23602.798 | 7.62 | 47.482 | 21.38 | 10260.64 | 21.12 | 2374.58 | 0
23611.552 | 7.62 | 47.491 | 21.38 | 10274.69 | 21.13 | 2389.51 | 0
23618.877 | 7.62 | 47.48 | 21.38 | 10257.89 | 21.13 | 2388.05 | 0
23626.21 | 7.62 | 47.48 | 21.38 | 10250.03 | 21.12 | 2374.38 | 0
23634.11 | 7.63 | 47.48 | 21.38 | 10259.94 | 21.13 | 2380.28 | 0
23641.386 | 7.63 | 47.48 | 21.38 | 10262.82 | 21.13 | 2382.78 | 0
23648.882 | 7.62 | 47.48 | 21.38 | 10261.88 | 21.13 | 2378.24 | 0
23656.077 | 7.66 | 47.48 | 21.38 | 10256.62 | 21.13 | 2369.4 | 0
23663.266 | 7.65 | 47.479 | 21.38 | 10255.77 | 21.13 | 2363.66 | 0
23670.587 | 7.65 | 47.479 | 21.38 | 10261.89 | 21.13 | 2361.05 | 0
23677.607 | 7.65 | 47.48 | 21.38 | 10257.57 | 21.13 | 2357.37 | 0
23684.913 | 7.65 | 47.478 | 21.38 | 10258.67 | 21.12 | 2352.55 | 0
23692.136 | 7.65 | 47.48 | 21.38 | 10269.44 | 21.12 | 2362.22 | 0
23699.277 | 7.65 | 47.478 | 21.38 | 10270.53 | 21.13 | 2359.97 | 0
23706.489 | 7.66 | 47.478 | 21.38 | 10271.98 | 21.12 | 2360.69 | 0
23714.027 | 7.65 | 47.479 | 21.38 | 10272.29 | 21.12 | 2363.32 | 0
23721.818 | 7.65 | 47.478 | 21.37 | 10274.7 | 21.12 | 2366.1 | 0
23730.931 | 7.65 | 47.477 | 21.37 | 10274.62 | 21.12 | 2362.22 | 0
23739.33 | 7.65 | 47.478 | 21.37 | 10276.2 | 21.12 | 2363.66 | 0
23746.939 | 7.65 | 47.478 | 21.37 | 10277.15 | 21.12 | 2365.95 | 0
23754.079 | 7.65 | 47.478 | 21.37 | 10266.22 | 21.12 | 2351.8 | 0
23761.288 | 7.66 | 47.478 | 21.37 | 10263.38 | 21.13 | 2357.2 | 0
23768.668 | 7.65 | 47.479 | 21.37 | 10264.86 | 21.12 | 2361.57 | 0
23776.524 | 7.66 | 47.479 | 21.38 | 10266.07 | 21.13 | 2326.47 | 0
23784.325 | 7.65 | 47.477 | 21.37 | 10267.43 | 21.12 | 2362.99 | 0
23792.118 | 7.66 | 47.477 | 21.38 | 10268.37 | 21.12 | 2358.78 | 0
23799.618 | 7.66 | 47.478 | 21.38 | 10267.76 | 21.12 | 2345.03 | 0
23807.416 | 7.65 | 47.477 | 21.39 | 10264.47 | 21.11 | 2352.98 | 0
23815.093 | 7.65 | 47.478 | 21.39 | 10266.79 | 21.11 | 2344.24 | 0
23822.552 | 7.65 | 47.478 | 21.39 | 10268.25 | 21.12 | 2344.86 | 0
23830.128 | 7.66 | 47.48 | 21.39 | 10270.05 | 21.12 | 2343.4 | 0
23837.451 | 7.65 | 47.48 | 21.39 | 10275.29 | 21.12 | 2343.58 | 0
23844.946 | 7.65 | 47.48 | 21.39 | 10279.91 | 21.12 | 2343.82 | 0
23852.532 | 7.65 | 47.481 | 21.38 | 10278.22 | 21.12 | 2356.91 | 0
23859.912 | 7.65 | 47.481 | 21.38 | 10278.67 | 21.12 | 2346.47 | 0
23867.341 | 7.65 | 47.48 | 21.38 | 10279.91 | 21.12 | 2348.68 | 0
23875.06 | 7.65 | 47.481 | 21.39 | 10281.11 | 21.12 | 2334.74 | 0
23882.837 | 7.69 | 47.482 | 21.38 | 10282.87 | 21.12 | 2319.97 | 0
23890.539 | 7.68 | 47.48 | 21.38 | 10283.57 | 21.12 | 2329.64 | 0
23897.786 | 7.68 | 47.48 | 21.38 | 10269 | 21.12 | 2330.19 | 0
23905.141 | 7.68 | 47.48 | 21.39 | 10270.23 | 21.12 | 2294.38 | 0
23912.975 | 7.69 | 47.481 | 21.39 | 10271.62 | 21.12 | 2330.64 | 0
23920.281 | 7.68 | 47.481 | 21.39 | 10272.78 | 21.11 | 2271.2 | 0
23927.488 | 7.69 | 47.479 | 21.39 | 10273.41 | 21.11 | 2209.38 | 0
23934.767 | 7.68 | 47.48 | 21.39 | 10274.86 | 21.11 | 2269.42 | 0
23941.893 | 7.68 | 47.479 | 21.39 | 10276 | 21.11 | 2259.09 | 0
23949.108 | 7.71 | 47.48 | 21.39 | 10277.28 | 21.11 | 2258.35 | 0
23956.572 | 7.73 | 47.48 | 21.39 | 10278.91 | 21.12 | 2072.41 | 0
23963.651 | 7.72 | 47.481 | 21.39 | 10279.92 | 21.12 | 2112.59 | 0
23970.957 | 7.72 | 47.479 | 21.4 | 10281 | 21.11 | 1816.91 | 0
23978.087 | 7.72 | 47.479 | 21.39 | 10282.13 | 21.11 | 1754.03 | 0
23985.437 | 7.72 | 47.48 | 21.4 | 10282.91 | 21.11 | 1732.17 | 0
23992.567 | 7.72 | 47.479 | 21.42 | 10271.14 | 21.11 | 1651.61 | 0
23999.971 | 7.72 | 47.479 | 21.41 | 10276.45 | 21.11 | 1652.88 | 0
24007.178 | 7.72 | 47.48 | 21.41 | 10275.98 | 21.11 | 1533.74 | 0
24014.941 | 7.72 | 47.478 | 21.41 | 10277.58 | 21.1 | 1431.62 | 0
24022.663 | 7.75 | 47.477 | 21.41 | 10290.98 | 21.11 | 1301.65 | 0
24030.355 | 7.75 | 47.477 | 21.41 | 10294.53 | 21.11 | 1222.2 | 0
24037.458 | 7.75 | 47.476 | 21.41 | 10276.91 | 21.11 | 1278.02 | 0
24044.791 | 7.75 | 47.476 | 21.4 | 10277.28 | 21.11 | 1283.68 | 0
24052.229 | 7.75 | 47.475 | 21.4 | 10278.23 | 21.11 | 1377.35 | 0
24059.794 | 7.75 | 47.475 | 21.4 | 10279.61 | 21.11 | 987.75 | 0
24067.522 | 7.76 | 47.476 | 21.4 | 10281.15 | 21.11 | 1114.64 | 0
24075.923 | 7.76 | 47.475 | 21.4 | 10282.45 | 21.11 | 1244.46 | 0
24083.403 | 7.75 | 47.475 | 21.41 | 10283.2 | 21.11 | 1129.26 | 0
24090.737 | 7.74 | 47.476 | 21.41 | 10284.32 | 21.11 | 881.4 | 0
24097.932 | 7.75 | 47.477 | 21.42 | 10278.73 | 21.11 | 847.6 | 0
24105.412 | 7.75 | 47.475 | 21.42 | 10281.39 | 21.11 | 825.4 | 0
24112.915 | 7.75 | 47.475 | 21.42 | 10283.92 | 21.11 | 957.31 | 0
24120.386 | 7.75 | 47.476 | 21.43 | 10284.71 | 21.11 | 425.06 | 0
24127.777 | 7.76 | 47.476 | 21.43 | 10285.6 | 21.11 | 287.92 | 0
24135.21 | 7.76 | 47.476 | 21.43 | 10286.85 | 21.11 | 831.45 | 0
24142.733 | 7.76 | 47.476 | 21.43 | 10288.35 | 21.11 | 1500.87 | 0
24150.529 | 7.75 | 47.475 | 21.43 | 10289.51 | 21.1 | 1512.4 | 0
24158.226 | 7.76 | 47.475 | 21.43 | 10290.56 | 21.1 | 1564.8 | 0
24166.116 | 7.75 | 47.474 | 21.43 | 10292.44 | 21.1 | 1822 | 0
24173.746 | 7.75 | 47.47 | 21.43 | 10294.22 | 21.1 | 1855.85 | 0
24181.355 | 7.78 | 47.475 | 21.43 | 10279.57 | 21.1 | 2298.17 | 0
24188.898 | 7.79 | 47.474 | 21.43 | 10280.56 | 21.1 | 2291.93 | 0
24196.549 | 7.79 | 47.474 | 21.44 | 10281.58 | 21.09 | 2255.56 | 0
24203.9 | 7.78 | 47.476 | 21.44 | 10283.31 | 21.09 | 2314.71 | 0
24211.456 | 7.79 | 47.474 | 21.43 | 10287.51 | 21.1 | 2250.51 | 0
24219.138 | 7.78 | 47.475 | 21.43 | 10292.76 | 21.11 | 2250.18 | 0
24226.778 | 7.79 | 47.474 | 21.43 | 10291.26 | 21.11 | 2345.8 | 0
24234.567 | 7.79 | 47.475 | 21.42 | 10291.53 | 21.11 | 2343.82 | 0
24242.173 | 7.79 | 47.474 | 21.42 | 10292.74 | 21.12 | 2321.99 | 0
24249.519 | 7.78 | 47.473 | 21.42 | 10294.12 | 21.11 | 2304.9 | 0
24256.894 | 7.78 | 47.474 | 21.43 | 10295.31 | 21.11 | 2339.61 | 0
24265.448 | 7.78 | 47.475 | 21.43 | 10296.76 | 21.11 | 2296.09 | 0
24273.53 | 7.78 | 47.473 | 21.43 | 10297.88 | 21.12 | 2314.66 | 0
24281.43 | 7.78 | 47.473 | 21.44 | 10295.88 | 21.12 | 2304.07 | 0
24289.261 | 7.78 | 47.475 | 21.45 | 10297.55 | 21.12 | 2352.99 | 0
24296.935 | 7.78 | 47.473 | 21.44 | 10305.4 | 21.12 | 2357.12 | 0
24304.274 | 7.79 | 47.474 | 21.43 | 10304.36 | 21.12 | 2362.36 | 0
24312.599 | 7.78 | 47.473 | 21.44 | 10304.84 | 21.12 | 2353.61 | 0
24320.312 | 7.78 | 47.472 | 21.43 | 10290.09 | 21.12 | 2361.59 | 0
24327.688 | 7.78 | 47.473 | 21.43 | 10290.84 | 21.12 | 2338.27 | 0
24334.74 | 7.78 | 47.472 | 21.43 | 10292.44 | 21.12 | 2350.81 | 0
24342.086 | 7.78 | 47.471 | 21.43 | 10293.02 | 21.12 | 2344.75 | 0
24349.465 | 7.78 | 47.472 | 21.43 | 10294.39 | 21.13 | 2344.32 | 0
24356.376 | 7.78 | 47.471 | 21.43 | 10295.39 | 21.12 | 2358.73 | 0
24363.885 | 7.78 | 47.472 | 21.44 | 10296.91 | 21.13 | 2360.47 | 0
24370.946 | 7.77 | 47.47 | 21.43 | 10297.92 | 21.13 | 2346.79 | 0
24378.189 | 7.78 | 47.47 | 21.44 | 10299.09 | 21.13 | 2355.41 | 0
24385.648 | 7.78 | 47.469 | 21.44 | 10300.16 | 21.13 | 2245.31 | 0
24392.733 | 7.78 | 47.468 | 21.44 | 10301.08 | 21.13 | 2336.93 | 0
24399.868 | 7.78 | 47.468 | 21.44 | 10302.27 | 21.13 | 2323.55 | 0
24407.227 | 7.78 | 47.469 | 21.44 | 10303.33 | 21.13 | 2327.81 | 0
24414.44 | 7.78 | 47.469 | 21.44 | 10304.37 | 21.13 | 2346.46 | 0
24422.121 | 7.81 | 47.469 | 21.44 | 10305.66 | 21.14 | 2342.84 | 0
24431.375 | 7.81 | 47.467 | 21.44 | 10306.94 | 21.14 | 2351.06 | 0
24438.66 | 7.82 | 47.468 | 21.44 | 10308.42 | 21.14 | 2344.28 | 0
24446.005 | 7.82 | 47.469 | 21.44 | 10309.51 | 21.14 | 2343.35 | 0
24453.792 | 7.81 | 47.479 | 21.44 | 10310.57 | 21.13 | 2334.4 | 0
24461.647 | 7.81 | 47.469 | 21.45 | 10295.64 | 21.13 | 2128.57 | 0
24469.322 | 7.81 | 47.471 | 21.44 | 10296.52 | 21.13 | 1689.11 | 0
24477.578 | 7.81 | 47.472 | 21.45 | 10298.02 | 21.13 | 1668.33 | 0
24484.954 | 7.81 | 47.471 | 21.45 | 10291.01 | 21.13 | 1648.53 | 0
24492.65 | 7.81 | 47.471 | 21.46 | 10293.94 | 21.13 | 1863.68 | 0
24500.442 | 7.82 | 47.47 | 21.46 | 10296.33 | 21.13 | 2114.18 | 0
24507.962 | 7.81 | 47.466 | 21.46 | 10300.1 | 21.13 | 2016.44 | 0
24515.657 | 7.81 | 47.465 | 21.46 | 10304.42 | 21.13 | 2120.07 | 0
24523.211 | 7.81 | 47.466 | 21.45 | 10306.92 | 21.13 | 2012.46 | 0
24530.944 | 7.81 | 47.465 | 21.45 | 10305.72 | 21.14 | 2141.11 | 0
24538.512 | 7.84 | 47.465 | 21.45 | 10306.91 | 21.14 | 2195.19 | 0
24546.096 | 7.84 | 47.466 | 21.45 | 10308.15 | 21.14 | 2241.61 | 0
24554.031 | 7.85 | 47.465 | 21.45 | 10309.68 | 21.15 | 2285.48 | 0
24562.197 | 7.84 | 47.465 | 21.45 | 10310.96 | 21.15 | 2336.25 | 0
24570.85 | 7.84 | 47.465 | 21.45 | 10312.49 | 21.15 | 2328.17 | 0
24578.421 | 7.84 | 47.469 | 21.46 | 10313.04 | 21.15 | 2385.22 | 0
24585.905 | 7.83 | 47.468 | 21.46 | 10303.49 | 21.15 | 2369.95 | 0
24593.591 | 7.85 | 47.48 | 21.47 | 10308.05 | 21.16 | 2380.74 | 0
24601.262 | 7.87 | 47.467 | 21.47 | 10298.11 | 21.16 | 2390.28 | 0
24608.845 | 7.87 | 47.469 | 21.46 | 10296.89 | 21.15 | 2392.44 | 0
24616.132 | 7.88 | 47.467 | 21.46 | 10300.93 | 21.16 | 2391.93 | 0
24623.3 | 7.87 | 47.467 | 21.47 | 10295.55 | 21.16 | 2389.13 | 0
24630.519 | 7.88 | 47.466 | 21.46 | 10299.93 | 21.16 | 2388.39 | 0
24637.695 | 7.88 | 47.467 | 21.47 | 10296.31 | 21.17 | 2384.73 | 0
24645.083 | 7.87 | 47.466 | 21.47 | 10303.6 | 21.17 | 2391.72 | 0
24652.152 | 7.88 | 47.466 | 21.46 | 10299.5 | 21.16 | 2382.12 | 0
24659.522 | 7.88 | 47.467 | 21.47 | 10308.68 | 21.16 | 2391.33 | 0
24666.514 | 7.88 | 47.466 | 21.47 | 10299.18 | 21.16 | 2376.07 | 0
24673.7 | 7.88 | 47.466 | 21.47 | 10300.51 | 21.16 | 2375.79 | 0
24681.178 | 7.87 | 47.466 | 21.48 | 10303.14 | 21.17 | 2372.07 | 0
24688.364 | 7.87 | 47.466 | 21.47 | 10314.3 | 21.17 | 2382.38 | 0
24695.935 | 7.88 | 47.466 | 21.48 | 10306.87 | 21.17 | 2370.69 | 0
24703.631 | 7.87 | 47.466 | 21.47 | 10307.52 | 21.17 | 2363.82 | 0
24711.353 | 7.88 | 47.466 | 21.47 | 10318.79 | 21.17 | 2376.3 | 0
24719.113 | 7.87 | 47.465 | 21.48 | 10312.76 | 21.17 | 2369.38 | 0
24726.212 | 7.87 | 47.466 | 21.48 | 10317.19 | 21.17 | 2370.88 | 0
24734.078 | 7.88 | 47.465 | 21.48 | 10322.47 | 21.18 | 2376.46 | 0
24741.326 | 7.87 | 47.465 | 21.48 | 10309.11 | 21.18 | 2380.45 | 0
24749.686 | 7.87 | 47.464 | 21.47 | 10307.99 | 21.18 | 2383.09 | 0
24757.437 | 7.87 | 47.464 | 21.47 | 10309.1 | 21.18 | 2381.43 | 0
24764.816 | 7.88 | 47.465 | 21.47 | 10309.84 | 21.18 | 2370.63 | 0
24771.926 | 7.9 | 47.464 | 21.48 | 10310.89 | 21.18 | 2377.51 | 0
24779.456 | 7.9 | 47.464 | 21.49 | 10305.4 | 21.17 | 2370.65 | 0
24787.27 | 7.9 | 47.464 | 21.48 | 10310.55 | 21.18 | 2372.49 | 0
24794.708 | 7.91 | 47.463 | 21.48 | 10311.31 | 21.18 | 2369.23 | 0
24802.533 | 7.91 | 47.465 | 21.48 | 10311.81 | 21.18 | 2366.24 | 0
24809.878 | 7.91 | 47.465 | 21.48 | 10317.86 | 21.18 | 2367.66 | 0
24817.205 | 7.91 | 47.464 | 21.47 | 10320.64 | 21.18 | 2370.1 | 0
24826.455 | 7.91 | 47.463 | 21.48 | 10320.2 | 21.18 | 2372.27 | 0
24834.701 | 7.91 | 47.464 | 21.48 | 10321.26 | 21.19 | 2373.5 | 0
24843.817 | 7.94 | 47.463 | 21.48 | 10322.56 | 21.19 | 2374.92 | 0
24851.387 | 7.93 | 47.464 | 21.48 | 10323.67 | 21.19 | 2359.62 | 0
24859.032 | 7.95 | 47.464 | 21.48 | 10325.13 | 21.19 | 2362.37 | 0
24866.541 | 7.94 | 47.463 | 21.47 | 10326.21 | 21.19 | 2369.19 | 0
24874.057 | 7.94 | 47.465 | 21.48 | 10327.86 | 21.2 | 2374.78 | 0
24881.711 | 7.95 | 47.462 | 21.48 | 10312.96 | 21.2 | 2355.66 | 0
24890.551 | 7.94 | 47.463 | 21.48 | 10314.16 | 21.2 | 2356.65 | 0
24898.054 | 7.94 | 47.462 | 21.48 | 10315.3 | 21.2 | 2372.79 | 0
24905.813 | 7.94 | 47.462 | 21.48 | 10316.33 | 21.21 | 2371.36 | 0
24913.4 | 7.93 | 47.463 | 21.48 | 10317.55 | 21.2 | 2354.21 | 0
24921.292 | 7.94 | 47.464 | 21.48 | 10318.84 | 21.21 | 2368.49 | 0
24928.689 | 7.94 | 47.463 | 21.48 | 10320.12 | 21.21 | 2374.35 | 0
24936.348 | 7.94 | 47.464 | 21.48 | 10321.47 | 21.21 | 2352.63 | 0
24943.916 | 7.94 | 47.463 | 21.48 | 10322.69 | 21.21 | 2364.53 | 0
24951.686 | 7.93 | 47.463 | 21.49 | 10323.61 | 21.21 | 2374.56 | 0
24959.244 | 7.94 | 47.462 | 21.49 | 10325.07 | 21.22 | 2352.55 | 0
24967.076 | 7.95 | 47.463 | 21.49 | 10326.41 | 21.22 | 2364.68 | 0
24974.623 | 7.94 | 47.462 | 21.49 | 10327.4 | 21.22 | 2370.54 | 0
24982.438 | 7.94 | 47.461 | 21.49 | 10328.88 | 21.22 | 2374.65 | 0
24989.829 | 7.94 | 47.46 | 21.49 | 10330.04 | 21.22 | 2360.24 | 0
24997.646 | 7.95 | 47.462 | 21.49 | 10331 | 21.22 | 2370.32 | 0
25006.708 | 7.95 | 47.462 | 21.49 | 10332.75 | 21.22 | 2371.01 | 0
25014.388 | 7.94 | 47.46 | 21.49 | 10333.94 | 21.23 | 2374.63 | 0
25022.012 | 7.94 | 47.46 | 21.49 | 10319.49 | 21.23 | 2360.69 | 0
25029.793 | 7.94 | 47.46 | 21.49 | 10320.35 | 21.22 | 2365.46 | 0
25037.199 | 7.94 | 47.46 | 21.49 | 10322.06 | 21.23 | 2372.2 | 0
25044.34 | 7.94 | 47.459 | 21.5 | 10320.85 | 21.23 | 2371.7 | 0
25051.46 | 7.94 | 47.46 | 21.51 | 10319.37 | 21.23 | 2370.24 | 0
25058.79 | 7.94 | 47.459 | 21.52 | 10321.69 | 21.23 | 2374.98 | 0
25066.048 | 7.94 | 47.46 | 21.51 | 10322.9 | 21.22 | 2383.83 | 0
25073.155 | 7.94 | 47.459 | 21.51 | 10329.89 | 21.22 | 2391.53 | 0
25080.33 | 7.94 | 47.461 | 21.5 | 10330.14 | 21.22 | 2395.21 | 0
25087.763 | 7.95 | 47.46 | 21.5 | 10329.86 | 21.22 | 2400.63 | 0
25095.242 | 7.94 | 47.46 | 21.5 | 10330.59 | 21.22 | 2380.88 | 0
25103.029 | 7.94 | 47.46 | 21.5 | 10331.63 | 21.23 | 2391.7 | 0
25110.089 | 7.94 | 47.459 | 21.5 | 10333.07 | 21.23 | 2399.41 | 0
25117.641 | 7.95 | 47.459 | 21.52 | 10329.84 | 21.23 | 2398.2 | 0
25124.698 | 7.94 | 47.458 | 21.52 | 10330.85 | 21.24 | 2396.82 | 0
25132.48 | 7.94 | 47.458 | 21.52 | 10333.9 | 21.23 | 2400.6 | 0
25140.123 | 7.94 | 47.459 | 21.52 | 10334.6 | 21.23 | 2396.16 | 0
25147.358 | 7.94 | 47.459 | 21.52 | 10335.31 | 21.23 | 2398.65 | 0
25154.565 | 7.94 | 47.459 | 21.52 | 10335.76 | 21.23 | 2397.22 | 0
25161.858 | 7.95 | 47.459 | 21.52 | 10321.69 | 21.24 | 2396.52 | 0
25169.539 | 7.94 | 47.459 | 21.52 | 10327.06 | 21.23 | 2397.65 | 0
25177.225 | 7.94 | 47.459 | 21.51 | 10329.95 | 21.23 | 2399.91 | 0
25185.158 | 7.95 | 47.46 | 21.51 | 10328.89 | 21.23 | 2402.42 | 0
25192.963 | 7.94 | 47.458 | 21.51 | 10329.27 | 21.23 | 2387.85 | 0
25200.496 | 7.94 | 47.459 | 21.51 | 10330.41 | 21.24 | 2396.59 | 0
25208.243 | 7.95 | 47.459 | 21.51 | 10332.25 | 21.23 | 2399.93 | 0
25215.628 | 7.97 | 47.462 | 21.51 | 10330.84 | 21.23 | 2375.62 | 0
25223.013 | 7.97 | 47.462 | 21.52 | 10330.1 | 21.24 | 2394.54 | 0
25230.665 | 7.97 | 47.463 | 21.52 | 10336.86 | 21.24 | 2396.55 | 0
25238.332 | 7.96 | 47.462 | 21.51 | 10338.92 | 21.25 | 2398.08 | 0
25247.515 | 7.97 | 47.463 | 21.51 | 10338.53 | 21.24 | 2399.09 | 0
25255.652 | 7.97 | 47.463 | 21.51 | 10339.44 | 21.25 | 2368.72 | 0
25263.351 | 7.97 | 47.462 | 21.51 | 10340.73 | 21.25 | 2378.32 | 0
25271.007 | 7.97 | 47.459 | 21.51 | 10342.07 | 21.25 | 2389.45 | 0
25278.932 | 7.98 | 47.458 | 21.52 | 10343.74 | 21.25 | 2401.91 | 0
25286.611 | 8.01 | 47.457 | 21.52 | 10344.97 | 21.24 | 2381.45 | 0
25294.035 | 8 | 47.458 | 21.52 | 10346.31 | 21.25 | 2401.27 | 0
25301.449 | 8 | 47.457 | 21.52 | 10330.81 | 21.25 | 2382.6 | 0
25309.169 | 8 | 47.457 | 21.53 | 10325.7 | 21.25 | 2396.82 | 0
25316.603 | 8.01 | 47.457 | 21.53 | 10322.66 | 21.25 | 2396.78 | 0
25324.06 | 8 | 47.457 | 21.53 | 10331.17 | 21.25 | 2401.69 | 0
25331.656 | 8 | 47.458 | 21.54 | 10329.19 | 21.25 | 2398.7 | 0
25339.136 | 8 | 47.46 | 21.53 | 10325.65 | 21.25 | 2393.85 | 0
25346.116 | 8 | 47.46 | 21.54 | 10325.59 | 21.25 | 2393.02 | 0
25353.687 | 8 | 47.46 | 21.54 | 10335.29 | 21.25 | 2402.28 | 0
25362.569 | 8 | 47.46 | 21.54 | 10341.21 | 21.26 | 2404.79 | 0
25370.443 | 8 | 47.46 | 21.54 | 10339.94 | 21.26 | 2398.71 | 0
25378.455 | 8 | 47.46 | 21.53 | 10344 | 21.26 | 2404.65 | 0
25385.885 | 8.01 | 47.46 | 21.53 | 10343.86 | 21.26 | 2409.35 | 0
25393.123 | 8 | 47.458 | 21.53 | 10344.02 | 21.26 | 2394.7 | 0
25400.965 | 8 | 47.459 | 21.53 | 10345.84 | 21.26 | 2400.08 | 0
25408.084 | 7.99 | 47.46 | 21.53 | 10346.92 | 21.26 | 2403.58 | 0
25415.515 | 8 | 47.459 | 21.53 | 10347.28 | 21.26 | 2404.38 | 0
25422.747 | 8 | 47.458 | 21.53 | 10348.11 | 21.27 | 2391.56 | 0
25429.83 | 8 | 47.459 | 21.54 | 10348.3 | 21.27 | 2395.11 | 0
25437.389 | 8 | 47.472 | 21.54 | 10341.37 | 21.27 | 2395.45 | 0
25444.389 | 8 | 47.458 | 21.54 | 10335.41 | 21.27 | 2402.32 | 0
25451.646 | 8 | 47.457 | 21.55 | 10335.45 | 21.28 | 2399 | 0
25459.133 | 8 | 47.459 | 21.55 | 10337.21 | 21.28 | 2395.5 | 0
25466.945 | 8.01 | 47.458 | 21.55 | 10332.72 | 21.28 | 2392.41 | 0
25474.354 | 8 | 47.46 | 21.54 | 10336.03 | 21.28 | 2390.37 | 0
25481.614 | 8 | 47.459 | 21.55 | 10342.86 | 21.28 | 2394.44 | 0
25489.176 | 8 | 47.458 | 21.54 | 10346.29 | 21.27 | 2397.75 | 0
25496.88 | 8.01 | 47.458 | 21.54 | 10345.08 | 21.26 | 2398.61 | 0
25504.738 | 8 | 47.458 | 21.54 | 10345.89 | 21.26 | 2391.06 | 0
25513.706 | 8 | 47.458 | 21.54 | 10347.25 | 21.26 | 2395.9 | 0
25522.513 | 8.03 | 47.458 | 21.54 | 10348.8 | 21.26 | 2399.48 | 0
25530.057 | 8.02 | 47.457 | 21.54 | 10349.33 | 21.26 | 2374.03 | 0
25537.433 | 8.03 | 47.459 | 21.55 | 10343.25 | 21.26 | 2391.81 | 0
25545.37 | 8.03 | 47.457 | 21.55 | 10346.6 | 21.26 | 2392.81 | 0
25552.889 | 8.03 | 47.457 | 21.55 | 10348.81 | 21.25 | 2389.02 | 0
25562.034 | 8.03 | 47.456 | 21.55 | 10350.88 | 21.25 | 2384.03 | 0
25569.744 | 8.03 | 47.456 | 21.55 | 10356.19 | 21.26 | 2380.62 | 0
25577.423 | 8.03 | 47.456 | 21.55 | 10360.41 | 21.26 | 2380.21 | 0
25584.997 | 8.04 | 47.456 | 21.54 | 10342.63 | 21.26 | 2380.38 | 0
25592.834 | 8.06 | 47.455 | 21.54 | 10342.96 | 21.26 | 2365.08 | 0
25600.139 | 8.06 | 47.454 | 21.54 | 10344.04 | 21.26 | 2375.15 | 0
25607.324 | 8.07 | 47.455 | 21.54 | 10345.01 | 21.26 | 2376.86 | 0
25614.757 | 8.06 | 47.454 | 21.54 | 10346.03 | 21.26 | 2358.02 | 0
25622.614 | 8.06 | 47.455 | 21.55 | 10347.24 | 21.26 | 2366.71 | 0
25629.972 | 8.06 | 47.455 | 21.54 | 10348.47 | 21.26 | 2375.66 | 0
25638.197 | 8.06 | 47.455 | 21.54 | 10349.86 | 21.26 | 2377.68 | 0
25645.907 | 8.08 | 47.454 | 21.54 | 10350.72 | 21.26 | 2367.24 | 0
25653.256 | 8.06 | 47.454 | 21.54 | 10352.15 | 21.25 | 2353.28 | 0
25660.605 | 8.09 | 47.453 | 21.54 | 10353.24 | 21.26 | 2364.95 | 1
25668.604 | 8.09 | 47.454 | 21.55 | 10354.39 | 21.26 | 2363.29 | 0
25675.784 | 8.09 | 47.455 | 21.55 | 10355.46 | 21.26 | 2300.52 | 0
25683.604 | 8.1 | 47.455 | 21.54 | 10356.92 | 21.26 | 2305.8 | 0
25691.258 | 8.09 | 47.454 | 21.55 | 10357.69 | 21.27 | 2161.61 | 0
25698.963 | 8.09 | 47.453 | 21.55 | 10358.92 | 21.27 | 2107.36 | 0
25706.335 | 8.09 | 47.456 | 21.55 | 10359.83 | 21.27 | 2205.44 | 0
25713.553 | 8.1 | 47.454 | 21.55 | 10360.84 | 21.27 | 2190.42 | 0
25720.769 | 8.13 | 47.454 | 21.54 | 10359.99 | 21.28 | 2052.06 | 0
25728.026 | 8.12 | 47.454 | 21.54 | 10347.12 | 21.27 | 2087.53 | 0
25735.275 | 8.12 | 47.454 | 21.55 | 10348.13 | 21.27 | 1937.94 | 0
25742.489 | 8.13 | 47.453 | 21.55 | 10348.8 | 21.28 | 2147.93 | 0
25749.673 | 8.12 | 47.455 | 21.55 | 10350.24 | 21.27 | 1992.91 | 0
25756.783 | 8.12 | 47.454 | 21.55 | 10351.25 | 21.28 | 1838.13 | 0
25764.201 | 8.12 | 47.453 | 21.55 | 10352.04 | 21.28 | 1794.55 | 0
25771.484 | 8.12 | 47.453 | 21.55 | 10353.43 | 21.28 | 1857.5 | 0
25779.123 | 8.12 | 47.454 | 21.55 | 10353.68 | 21.28 | 1628.35 | 0
25786.739 | 8.16 | 47.455 | 21.55 | 10353.9 | 21.28 | 1564.93 | 0
25794.086 | 8.16 | 47.454 | 21.56 | 10346.8 | 21.27 | 1681.15 | 0
25801.899 | 8.16 | 47.454 | 21.57 | 10346.99 | 21.27 | 1656.87 | 0
25809.66 | 8.16 | 47.453 | 21.56 | 10352.2 | 21.27 | 1632.3 | 0
25817.312 | 8.15 | 47.452 | 21.57 | 10354.94 | 21.28 | 1632.18 | 0
25825.565 | 8.16 | 47.452 | 21.56 | 10356.22 | 21.27 | 1497.09 | 0
25833.199 | 8.12 | 47.453 | 21.57 | 10357.14 | 21.27 | 1614.99 | 0
25841.179 | 8.16 | 47.452 | 21.57 | 10357.9 | 21.27 | 1774.02 | 0
25848.916 | 8.15 | 47.454 | 21.57 | 10359.19 | 21.27 | 1365.09 | 0
25856.303 | 8.19 | 47.453 | 21.57 | 10360.14 | 21.27 | 1607.27 | 0
25865.006 | 8.18 | 47.452 | 21.56 | 10346.71 | 21.27 | 1664.72 | 0
25872.913 | 8.18 | 47.453 | 21.57 | 10347.38 | 21.28 | 1697.25 | 0
25880.642 | 8.19 | 47.453 | 21.57 | 10348.81 | 21.28 | 1588.69 | 0
25888.148 | 8.19 | 47.452 | 21.57 | 10353.29 | 21.28 | 1748.73 | 0
25895.928 | 8.19 | 47.452 | 21.56 | 10357.87 | 21.28 | 1743.62 | 0
25904.849 | 8.19 | 47.454 | 21.56 | 10356.33 | 21.29 | 1913.69 | 0
25912.33 | 8.19 | 47.453 | 21.55 | 10356.33 | 21.29 | 2045.2 | 0
25920.173 | 8.22 | 47.454 | 21.55 | 10357.17 | 21.29 | 1903.9 | 0
25927.642 | 8.22 | 47.452 | 21.55 | 10358.18 | 21.29 | 1216.96 | 0
25935.759 | 8.22 | 47.453 | 21.55 | 10359.28 | 21.29 | 1017.74 | 0
25943.877 | 8.22 | 47.453 | 21.55 | 10360.59 | 21.29 | 995.33 | 0
25951.392 | 8.21 | 47.45 | 21.55 | 10362 | 21.29 | 978.48 | 0
25959.126 | 8.22 | 47.451 | 21.55 | 10362.84 | 21.29 | 1057.91 | 0
25966.49 | 8.22 | 47.452 | 21.55 | 10363.94 | 21.29 | 953.26 | 0
25974.869 | 8.22 | 47.45 | 21.56 | 10365.24 | 21.29 | 817.95 | 0
25982.397 | 8.22 | 47.449 | 21.57 | 10354.33 | 21.29 | 1092.28 | 0
25990.029 | 8.25 | 47.449 | 21.57 | 10361.52 | 21.29 | 862.93 | 0
25998.628 | 8.25 | 47.449 | 21.57 | 10362.91 | 21.29 | 881.34 | 0
26005.909 | 8.25 | 47.449 | 21.57 | 10348.6 | 21.28 | 964.17 | 0
26013.636 | 8.25 | 47.45 | 21.57 | 10349.21 | 21.29 | 911.94 | 0
26021.164 | 8.25 | 47.451 | 21.57 | 10352.57 | 21.29 | 899.48 | 0
26028.883 | 8.25 | 47.451 | 21.57 | 10358.12 | 21.29 | 1208.77 | 0
26036.565 | 8.25 | 47.45 | 21.57 | 10350.2 | 21.29 | 969.89 | 0
26044.215 | 8.24 | 47.449 | 21.57 | 10353.22 | 21.29 | 876.75 | 0
26052.681 | 8.25 | 47.451 | 21.57 | 10355.17 | 21.28 | 896.88 | 0
26060.103 | 8.25 | 47.45 | 21.57 | 10352.39 | 21.29 | 1380.17 | 0
26068.011 | 8.25 | 47.451 | 21.57 | 10357.54 | 21.29 | 887.31 | 0
26075.151 | 8.25 | 47.45 | 21.57 | 10358.85 | 21.29 | 887.21 | 0
26082.824 | 8.25 | 47.45 | 21.57 | 10360.45 | 21.29 | 922.12 | 0
26091.444 | 8.25 | 47.45 | 21.57 | 10365.6 | 21.29 | 874 | 0
26099.149 | 8.25 | 47.449 | 21.56 | 10369.8 | 21.29 | 989.31 | 0
26106.691 | 8.25 | 47.449 | 21.56 | 10368.05 | 21.29 | 920.39 | 0
26114.419 | 8.25 | 47.45 | 21.56 | 10368.41 | 21.29 | 855.33 | 0
26121.964 | 8.25 | 47.449 | 21.56 | 10369.99 | 21.29 | 1054.69 | 0
26130.596 | 8.25 | 47.449 | 21.56 | 10371.43 | 21.29 | 1014.19 | 0
26138.315 | 8.25 | 47.447 | 21.56 | 10372.61 | 21.29 | 706.24 | 0
26146.051 | 8.25 | 47.448 | 21.56 | 10359.2 | 21.28 | 698.61 | 0
26153.766 | 8.25 | 47.448 | 21.56 | 10358.2 | 21.28 | 625.11 | 0
26161.617 | 8.25 | 47.448 | 21.57 | 10355.83 | 21.28 | 753.39 | 0
26170.318 | 8.24 | 47.448 | 21.58 | 10355.44 | 21.28 | 835.46 | 0
26177.971 | 8.24 | 47.448 | 21.57 | 10361.89 | 21.28 | 836.81 | 0
26185.9 | 8.25 | 47.446 | 21.56 | 10364.66 | 21.28 | 859.74 | 0
26193.294 | 8.25 | 47.448 | 21.56 | 10363.79 | 21.27 | 768.52 | 0
26200.969 | 8.25 | 47.447 | 21.56 | 10364.44 | 21.27 | 727.74 | 0
26208.47 | 8.25 | 47.447 | 21.56 | 10365.66 | 21.28 | 633.08 | 0
26216.06 | 8.25 | 47.448 | 21.56 | 10366.55 | 21.27 | 540.81 | 0
26224.797 | 8.25 | 47.446 | 21.56 | 10367.9 | 21.27 | 155.3 | 0
26232.598 | 8.25 | 47.445 | 21.56 | 10369.32 | 21.27 | 156.49 | 0
26240.442 | 8.25 | 47.445 | 21.56 | 10370.31 | 21.27 | 135.36 | 0
26247.692 | 8.25 | 47.445 | 21.56 | 10371.46 | 21.28 | 103.99 | 0
26255.256 | 8.25 | 47.445 | 21.56 | 10372.44 | 21.28 | 107.29 | 0
26263.994 | 8.26 | 47.444 | 21.56 | 10373.92 | 21.28 | 167.46 | 0
26271.705 | 8.25 | 47.443 | 21.56 | 10374.92 | 21.28 | 160.05 | 0
26279.547 | 8.25 | 47.443 | 21.56 | 10376.09 | 21.27 | 162.08 | 0
26287.107 | 8.25 | 47.442 | 21.56 | 10368.76 | 21.28 | 99.84 | 0
26294.594 | 8.27 | 47.443 | 21.56 | 10362.37 | 21.28 | 754.55 | 0
26302.272 | 8.27 | 47.443 | 21.56 | 10363.01 | 21.28 | 836.19 | 0
26309.885 | 8.28 | 47.442 | 21.56 | 10364.12 | 21.29 | 934.06 | 0
26317.612 | 8.27 | 47.442 | 21.56 | 10365.25 | 21.29 | 921.31 | 0
26324.801 | 8.27 | 47.441 | 21.56 | 10366.14 | 21.29 | 212 | 0
26332.204 | 8.27 | 47.442 | 21.56 | 10367.18 | 21.28 | 515.41 | 0
26339.402 | 8.27 | 47.443 | 21.56 | 10368.14 | 21.29 | 381.95 | 0
26347.555 | 8.27 | 47.442 | 21.56 | 10369.4 | 21.29 | 92.91 | 0
26356.527 | 8.27 | 47.442 | 21.57 | 10370.71 | 21.29 | 78.08 | 0
26364.464 | 8.27 | 47.442 | 21.56 | 10372.06 | 21.29 | 79.68 | 0
26372.046 | 8.27 | 47.442 | 21.57 | 10372.91 | 21.29 | 108.57 | 0
26379.518 | 8.27 | 47.441 | 21.58 | 10367.14 | 21.29 | 76.13 | 0
26386.72 | 8.27 | 47.441 | 21.58 | 10372.49 | 21.29 | 83.87 | 0
26393.977 | 8.27 | 47.442 | 21.58 | 10375.81 | 21.28 | 105.09 | 0
26402.548 | 8.27 | 47.442 | 21.57 | 10379.66 | 21.28 | 166.44 | 0
26411.645 | 8.27 | 47.442 | 21.56 | 10378.5 | 21.28 | 201.04 | 0
26419.411 | 8.27 | 47.441 | 21.57 | 10379.17 | 21.28 | 261.03 | 0
26427.055 | 8.27 | 47.439 | 21.57 | 10379.9 | 21.28 | 241.27 | 0
26434.502 | 8.27 | 47.44 | 21.56 | 10365.5 | 21.27 | 287.17 | 0
26442.637 | 8.27 | 47.441 | 21.57 | 10366.12 | 21.27 | 268.37 | 0
26450.92 | 8.27 | 47.44 | 21.57 | 10367.02 | 21.27 | 280.05 | 0
26458.551 | 8.27 | 47.441 | 21.57 | 10365.08 | 21.27 | 231.61 | 0
26466.438 | 8.27 | 47.44 | 21.58 | 10363.27 | 21.27 | 243.59 | 0
26473.705 | 8.27 | 47.44 | 21.58 | 10365.24 | 21.27 | 269.02 | 0
26481.473 | 8.27 | 47.441 | 21.58 | 10366.77 | 21.26 | 341.57 | 0
26489.485 | 8.26 | 47.441 | 21.58 | 10368.19 | 21.26 | 399.74 | 0
26497.219 | 8.26 | 47.44 | 21.58 | 10372.33 | 21.25 | 479.27 | 0
26504.975 | 8.27 | 47.441 | 21.57 | 10377.84 | 21.24 | 502.69 | 0
26512.435 | 8.27 | 47.439 | 21.57 | 10376.18 | 21.24 | 594.71 | 0
26520.14 | 8.27 | 47.44 | 21.57 | 10376.62 | 21.24 | 635.73 | 0
26528.37 | 8.27 | 47.44 | 21.56 | 10377.25 | 21.24 | 626.84 | 0
26535.582 | 8.27 | 47.441 | 21.56 | 10378.31 | 21.24 | 649.97 | 0
26543.099 | 8.27 | 47.442 | 21.56 | 10379.44 | 21.23 | 656.98 | 0
26550.706 | 8.28 | 47.443 | 21.57 | 10380.98 | 21.23 | 748.59 | 0
26558.455 | 8.27 | 47.44 | 21.57 | 10382.42 | 21.24 | 637.76 | 0
26567.475 | 8.27 | 47.441 | 21.56 | 10377.19 | 21.24 | 654.74 | 0
26574.649 | 8.27 | 47.444 | 21.57 | 10368.54 | 21.23 | 812.5 | 0
26582.272 | 8.27 | 47.444 | 21.58 | 10367.04 | 21.23 | 767.08 | 0
26589.822 | 8.27 | 47.443 | 21.58 | 10363.91 | 21.24 | 778.35 | 0
26598.443 | 8.27 | 47.444 | 21.58 | 10369.78 | 21.23 | 863.43 | 0
26606.751 | 8.27 | 47.444 | 21.58 | 10374.48 | 21.24 | 886.31 | 0
26614.08 | 8.27 | 47.443 | 21.57 | 10375.34 | 21.23 | 1147.13 | 0
26621.818 | 8.27 | 47.444 | 21.57 | 10374.93 | 21.23 | 887.64 | 0
26629.507 | 8.28 | 47.444 | 21.57 | 10375.54 | 21.23 | 1274.93 | 0
26638.893 | 8.27 | 47.444 | 21.57 | 10376.83 | 21.22 | 1441.99 | 0
26646.194 | 8.27 | 47.443 | 21.57 | 10378.17 | 21.22 | 1496.29 | 0
26654.783 | 8.27 | 47.444 | 21.57 | 10379.46 | 21.23 | 1490.29 | 0
26663.674 | 8.29 | 47.446 | 21.57 | 10380.86 | 21.23 | 1546.38 | 0
26671.176 | 8.29 | 47.446 | 21.58 | 10378.62 | 21.23 | 1591.93 | 0
26678.34 | 8.29 | 47.444 | 21.59 | 10373.5 | 21.23 | 1628.32 | 0
26685.671 | 8.29 | 47.445 | 21.59 | 10375.07 | 21.23 | 1733.01 | 0
26693.409 | 8.29 | 47.444 | 21.59 | 10385.47 | 21.23 | 1644.37 | 0
26700.862 | 8.29 | 47.445 | 21.59 | 10382.58 | 21.23 | 2002.31 | 0
26708.297 | 8.29 | 47.445 | 21.59 | 10375.38 | 21.23 | 1642.8 | 0
26716.062 | 8.29 | 47.445 | 21.58 | 10374.54 | 21.23 | 2055.52 | 0
26723.69 | 8.29 | 47.446 | 21.57 | 10373.83 | 21.23 | 1986.44 | 0
26731.487 | 8.32 | 47.445 | 21.57 | 10374.15 | 21.23 | 1918.52 | 0
26739.202 | 8.32 | 47.445 | 21.57 | 10374.53 | 21.23 | 2323.29 | 0
26746.777 | 8.32 | 47.445 | 21.58 | 10376.8 | 21.23 | 2307.37 | 0
26754.288 | 8.33 | 47.445 | 21.59 | 10367.43 | 21.23 | 2298.53 | 0
26762.064 | 8.32 | 47.445 | 21.59 | 10380.29 | 21.23 | 2354.03 | 0
26770.108 | 8.32 | 47.445 | 21.58 | 10381.77 | 21.23 | 2380.31 | 0
26779.089 | 8.32 | 47.445 | 21.58 | 10382.33 | 21.23 | 2402.23 | 0
26786.221 | 8.32 | 47.445 | 21.57 | 10381.69 | 21.23 | 2401.28 | 0
26793.79 | 8.32 | 47.445 | 21.57 | 10382.07 | 21.23 | 2387.44 | 0
26801.442 | 8.35 | 47.445 | 21.57 | 10382.98 | 21.23 | 2385.65 | 0
26809.228 | 8.35 | 47.445 | 21.57 | 10384.24 | 21.24 | 2352.69 | 0
26818.164 | 8.35 | 47.446 | 21.57 | 10385.55 | 21.24 | 2297.4 | 0
26825.834 | 8.34 | 47.445 | 21.57 | 10386.5 | 21.24 | 2322.44 | 0
26833.424 | 8.35 | 47.445 | 21.57 | 10387.64 | 21.23 | 2343.71 | 0
26841.106 | 8.35 | 47.446 | 21.57 | 10388.82 | 21.23 | 2361.06 | 0
26848.867 | 8.35 | 47.446 | 21.57 | 10374.68 | 21.23 | 2314.41 | 0
26857.747 | 8.35 | 47.448 | 21.57 | 10375.71 | 21.23 | 2347.05 | 0
26865.094 | 8.36 | 47.448 | 21.57 | 10376.24 | 21.23 | 2358.07 | 0
26873.87 | 8.35 | 47.449 | 21.58 | 10376.76 | 21.23 | 2359.84 | 0
26881.405 | 8.35 | 47.451 | 21.58 | 10368.41 | 21.22 | 2278.28 | 0
26889.159 | 8.36 | 47.453 | 21.59 | 10372.14 | 21.22 | 2312.5 | 0
26898.187 | 8.35 | 47.454 | 21.59 | 10374.06 | 21.22 | 2377.98 | 0
26905.781 | 8.35 | 47.454 | 21.59 | 10375.51 | 21.21 | 2388.64 | 0
26913.533 | 8.35 | 47.456 | 21.59 | 10376.53 | 21.21 | 2412.26 | 0
26921.196 | 8.35 | 47.457 | 21.59 | 10377.75 | 21.21 | 2405.42 | 0
26928.966 | 8.35 | 47.458 | 21.59 | 10378.75 | 21.21 | 2409.41 | 0
26938.008 | 8.35 | 47.459 | 21.59 | 10380.41 | 21.2 | 2411.11 | 0
26945.807 | 8.34 | 47.459 | 21.6 | 10381.36 | 21.21 | 2411.95 | 0
26953.626 | 8.34 | 47.461 | 21.59 | 10383.15 | 21.21 | 2417.2 | 0
26961.301 | 8.34 | 47.462 | 21.59 | 10383.76 | 21.21 | 2415.21 | 0
26969.235 | 8.34 | 47.463 | 21.59 | 10385.58 | 21.22 | 2411.13 | 0
26977.907 | 8.35 | 47.463 | 21.59 | 10374.32 | 21.22 | 2410.72 | 0
26985.48 | 8.34 | 47.464 | 21.59 | 10374.46 | 21.22 | 2409.79 | 0
26992.93 | 8.35 | 47.465 | 21.59 | 10375.09 | 21.22 | 2407.96 | 0
27000.494 | 8.35 | 47.465 | 21.59 | 10376.67 | 21.22 | 2405.36 | 0
27008.222 | 8.34 | 47.466 | 21.58 | 10381.63 | 21.21 | 2412.48 | 0
27015.926 | 8.35 | 47.467 | 21.58 | 10380.54 | 21.22 | 2416.76 | 0
27023.361 | 8.35 | 47.468 | 21.57 | 10381.06 | 21.21 | 2399.25 | 0
27032.493 | 8.35 | 47.468 | 21.57 | 10382.47 | 21.21 | 2397.98 | 0
27040.045 | 8.34 | 47.469 | 21.58 | 10383.3 | 21.2 | 2412.26 | 0
27047.667 | 8.34 | 47.471 | 21.58 | 10384.44 | 21.21 | 2413.63 | 0
27056.595 | 8.34 | 47.47 | 21.57 | 10385.92 | 21.2 | 2415 | 0
27063.921 | 8.34 | 47.471 | 21.58 | 10387.1 | 21.18 | 2401.89 | 0
27071.275 | 8.35 | 47.472 | 21.58 | 10388.46 | 21.18 | 2409.52 | 0
27078.72 | 8.35 | 47.473 | 21.58 | 10389.26 | 21.17 | 2413.61 | 0
27086.86 | 8.35 | 47.474 | 21.57 | 10390.04 | 21.18 | 2395.61 | 0
27094.92 | 8.35 | 47.475 | 21.58 | 10391.1 | 21.18 | 2401.97 | 0
27101.868 | 8.35 | 47.474 | 21.6 | 10391.81 | 21.19 | 2412.37 | 0
27110.902 | 8.35 | 47.475 | 21.59 | 10378.81 | 21.2 | 2411.06 | 0
27117.924 | 8.35 | 47.476 | 21.6 | 10369.71 | 21.2 | 2402.28 | 0
27125.501 | 8.35 | 47.477 | 21.6 | 10378.71 | 21.21 | 2409.07 | 0
27134.938 | 8.37 | 47.476 | 21.59 | 10372.78 | 21.21 | 2401.9 | 0
27142.224 | 8.37 | 47.476 | 21.6 | 10374.43 | 21.21 | 2400.37 | 0
27149.912 | 8.37 | 47.476 | 21.6 | 10376.52 | 21.21 | 2398.56 | 0
27157.802 | 8.37 | 47.477 | 21.59 | 10380.23 | 21.22 | 2397.76 | 0
27165.981 | 8.37 | 47.476 | 21.59 | 10381.5 | 21.22 | 2397.29 | 0
27174.97 | 8.38 | 47.478 | 21.6 | 10388.49 | 21.22 | 2398.84 | 0
27182.678 | 8.38 | 47.477 | 21.59 | 10390.95 | 21.21 | 2400.02 | 0
27190.842 | 8.38 | 47.477 | 21.59 | 10390.03 | 21.22 | 2402.64 | 0
27198.329 | 8.4 | 47.476 | 21.59 | 10390.23 | 21.22 | 2387.93 | 0
27206.34 | 8.4 | 47.477 | 21.58 | 10391.35 | 21.22 | 2394.34 | 0
27215.326 | 8.4 | 47.479 | 21.59 | 10392.56 | 21.21 | 2399.12 | 0
27222.69 | 8.4 | 47.478 | 21.59 | 10393.77 | 21.2 | 2396.37 | 0
27231.175 | 8.41 | 47.48 | 21.58 | 10394.92 | 21.19 | 2374.89 | 0
27238.952 | 8.41 | 47.48 | 21.58 | 10395.93 | 21.19 | 2377.19 | 0
27247.005 | 8.41 | 47.478 | 21.58 | 10383.02 | 21.19 | 2386.85 | 0
27255.352 | 8.41 | 47.48 | 21.59 | 10382.3 | 21.2 | 2392.55 | 0
27263.224 | 8.41 | 47.48 | 21.58 | 10383.17 | 21.2 | 2396.06 | 0
27271.658 | 8.44 | 47.481 | 21.57 | 10384.32 | 21.19 | 2398.56 | 0
27279.23 | 8.44 | 47.481 | 21.58 | 10385.28 | 21.19 | 2383.5 | 0
27287.31 | 8.44 | 47.481 | 21.59 | 10386.37 | 21.19 | 2395.33 | 0
27295.331 | 8.44 | 47.481 | 21.59 | 10387.6 | 21.2 | 2398.88 | 0
27302.71 | 8.44 | 47.482 | 21.58 | 10388.58 | 21.2 | 2398.95 | 0
27309.848 | 8.44 | 47.48 | 21.58 | 10389.6 | 21.2 | 2383.95 | 0
27317.386 | 8.44 | 47.478 | 21.59 | 10390.98 | 21.21 | 2395.84 | 0
27325.049 | 8.43 | 47.478 | 21.59 | 10392.36 | 21.22 | 2400.02 | 0
27334.41 | 8.44 | 47.478 | 21.59 | 10394.01 | 21.22 | 2399.66 | 0
27342.287 | 8.43 | 47.477 | 21.59 | 10395.12 | 21.22 | 2379.51 | 0
27350.337 | 8.44 | 47.478 | 21.59 | 10396.54 | 21.23 | 2390.1 | 0
27357.438 | 8.43 | 47.477 | 21.59 | 10397.65 | 21.23 | 2399.38 | 0
27366.049 | 8.44 | 47.478 | 21.59 | 10399.48 | 21.21 | 2400.15 | 0
27374.933 | 8.44 | 47.477 | 21.59 | 10400.77 | 21.2 | 2374.85 | 0
27382.396 | 8.44 | 47.476 | 21.59 | 10402.44 | 21.2 | 2391.87 | 0
27390.996 | 8.44 | 47.483 | 21.59 | 10387.51 | 21.2 | 2392.5 | 0
27398.434 | 8.43 | 47.482 | 21.6 | 10388.02 | 21.2 | 2397.7 | 0
27406.922 | 8.43 | 47.484 | 21.59 | 10388.8 | 21.2 | 2377.54 | 0
27415.863 | 8.45 | 47.483 | 21.6 | 10390.03 | 21.21 | 2380.1 | 0
27423.134 | 8.46 | 47.483 | 21.61 | 10376.52 | 21.21 | 2389.07 | 0
27432.231 | 8.46 | 47.483 | 21.61 | 10386.45 | 21.2 | 2404.73 | 0
27439.407 | 8.46 | 47.483 | 21.61 | 10385.23 | 21.2 | 2404.77 | 0
27448.121 | 8.46 | 47.479 | 21.61 | 10391.09 | 21.19 | 2409.83 | 0
27456.924 | 8.47 | 47.48 | 21.61 | 10392.6 | 21.19 | 2408.55 | 0
27464.421 | 8.46 | 47.479 | 21.61 | 10392.89 | 21.19 | 2408.72 | 0
27472.174 | 8.46 | 47.479 | 21.61 | 10390.34 | 21.19 | 2404.41 | 0
27479.696 | 8.47 | 47.48 | 21.61 | 10394.54 | 21.19 | 2407.27 | 0
27487.346 | 8.46 | 47.48 | 21.61 | 10394.97 | 21.2 | 2405.16 | 0
27495.686 | 8.47 | 47.479 | 21.61 | 10396.98 | 21.19 | 2405.16 | 0
27503.239 | 8.47 | 47.479 | 21.61 | 10398.03 | 21.2 | 2402.91 | 0
27511.106 | 8.46 | 47.479 | 21.61 | 10398.76 | 21.2 | 2400.43 | 0
27518.315 | 8.5 | 47.478 | 21.62 | 10399.54 | 21.19 | 2397.83 | 0
27527.081 | 8.49 | 47.479 | 21.61 | 10386.05 | 21.2 | 2397.72 | 0
27535.998 | 8.49 | 47.478 | 21.61 | 10386.26 | 21.18 | 2397.21 | 0
27543.213 | 8.49 | 47.477 | 21.61 | 10387.85 | 21.19 | 2397.45 | 0
27550.86 | 8.49 | 47.478 | 21.61 | 10392.31 | 21.19 | 2399.95 | 0
27558.179 | 8.5 | 47.477 | 21.61 | 10396.63 | 21.2 | 2401.6 | 0
27565.918 | 8.49 | 47.478 | 21.6 | 10396.87 | 21.19 | 2402.63 | 0
27573.443 | 8.49 | 47.476 | 21.6 | 10396.17 | 21.19 | 2403.96 | 0
27581.2 | 8.51 | 47.476 | 21.6 | 10396.68 | 21.19 | 2402.73 | 0
27588.78 | 8.52 | 47.477 | 21.6 | 10397.93 | 21.19 | 2383.49 | 0
27596.476 | 8.53 | 47.475 | 21.6 | 10399.04 | 21.19 | 2388.33 | 0
27604.094 | 8.53 | 47.474 | 21.6 | 10400.34 | 21.19 | 2397.55 | 0
27611.861 | 8.53 | 47.475 | 21.6 | 10401.15 | 21.18 | 2399 | 0
27619.26 | 8.52 | 47.476 | 21.6 | 10401.57 | 21.19 | 2379.25 | 0
27626.571 | 8.52 | 47.476 | 21.61 | 10392.68 | 21.19 | 2396.15 | 0
27633.83 | 8.52 | 47.476 | 21.61 | 10395.2 | 21.19 | 2397.38 | 0
27641.064 | 8.52 | 47.476 | 21.61 | 10402.43 | 21.19 | 2400.63 | 0
27648.617 | 8.53 | 47.475 | 21.61 | 10395.34 | 21.19 | 2392.94 | 0
27656.403 | 8.56 | 47.475 | 21.61 | 10406.36 | 21.2 | 2397.76 | 0
27664.101 | 8.56 | 47.474 | 21.6 | 10382.64 | 21.2 | 2392.27 | 0
27671.785 | 8.56 | 47.474 | 21.61 | 10393.5 | 21.2 | 2403.67 | 0
27679.508 | 8.56 | 47.476 | 21.61 | 10395.47 | 21.2 | 2401.67 | 0
27686.79 | 8.56 | 47.474 | 21.61 | 10382.95 | 21.2 | 2382.84 | 0
27694.551 | 8.56 | 47.476 | 21.61 | 10383.45 | 21.2 | 2381.13 | 0
27702.065 | 8.56 | 47.475 | 21.6 | 10385.37 | 21.2 | 2378.45 | 0
27709.701 | 8.56 | 47.476 | 21.6 | 10399.55 | 21.2 | 2386.33 | 0
27717.269 | 8.57 | 47.475 | 21.61 | 10401.38 | 21.21 | 2382.95 | 0
27724.504 | 8.59 | 47.476 | 21.6 | 10400.77 | 21.21 | 2387.61 | 0
27732.024 | 8.6 | 47.476 | 21.59 | 10399.71 | 21.21 | 2389.26 | 0
27739.812 | 8.59 | 47.474 | 21.59 | 10400.07 | 21.21 | 2361.95 | 0
27747.334 | 8.59 | 47.474 | 21.59 | 10400.87 | 21.21 | 2374.44 | 0
27754.982 | 8.59 | 47.474 | 21.59 | 10401.89 | 21.21 | 2384.44 | 0
27762.407 | 8.59 | 47.473 | 21.59 | 10402.86 | 21.21 | 2389.97 | 0
27769.989 | 8.58 | 47.474 | 21.59 | 10403.76 | 21.22 | 2369.73 | 0
27778.576 | 8.59 | 47.474 | 21.59 | 10405.07 | 21.22 | 2379.69 | 0
27786.196 | 8.61 | 47.474 | 21.58 | 10406.04 | 21.22 | 2387.87 | 0
27793.752 | 8.63 | 47.475 | 21.58 | 10407 | 21.22 | 2389.36 | 0
27801.576 | 8.63 | 47.473 | 21.58 | 10395.43 | 21.22 | 2387.43 | 0
27809.188 | 8.63 | 47.473 | 21.58 | 10393.34 | 21.22 | 2364.38 | 0
27816.931 | 8.63 | 47.474 | 21.58 | 10394.28 | 21.23 | 2371.8 | 0
27824.459 | 8.63 | 47.473 | 21.58 | 10395.17 | 21.23 | 2379.24 | 0
27832.023 | 8.63 | 47.473 | 21.58 | 10396.19 | 21.23 | 2387.9 | 0
27839.88 | 8.62 | 47.473 | 21.58 | 10397 | 21.23 | 2389.9 | 0
27847.533 | 8.63 | 47.472 | 21.58 | 10398.31 | 21.24 | 2375.55 | 0
27854.947 | 8.63 | 47.472 | 21.58 | 10399.25 | 21.23 | 2380.13 | 0
27862.651 | 8.66 | 47.471 | 21.58 | 10400.29 | 21.24 | 2388.13 | 0
27870.996 | 8.66 | 47.472 | 21.58 | 10400.99 | 21.24 | 2387.97 | 0
27878.804 | 8.66 | 47.471 | 21.58 | 10402.12 | 21.24 | 2388.37 | 0
27886.406 | 8.66 | 47.472 | 21.58 | 10403.09 | 21.25 | 2373.5 | 0
27894.041 | 8.67 | 47.471 | 21.58 | 10404.16 | 21.24 | 2384.37 | 0
27901.703 | 8.66 | 47.469 | 21.58 | 10405.26 | 21.25 | 2389.2 | 0
27910.859 | 8.65 | 47.47 | 21.58 | 10406.56 | 21.25 | 2389.6 | 0
27918.619 | 8.66 | 47.469 | 21.58 | 10407.49 | 21.25 | 2365.12 | 0
27926.279 | 8.67 | 47.467 | 21.58 | 10408.56 | 21.26 | 2379.56 | 0
27933.958 | 8.69 | 47.469 | 21.58 | 10409.77 | 21.25 | 2380.92 | 0
27941.841 | 8.7 | 47.468 | 21.58 | 10399.57 | 21.26 | 2389 | 0
27949.62 | 8.7 | 47.467 | 21.6 | 10383.33 | 21.25 | 2387.86 | 0
27957.411 | 8.69 | 47.466 | 21.6 | 10389.51 | 21.26 | 2392.94 | 0
27965.105 | 8.69 | 47.466 | 21.6 | 10392.67 | 21.26 | 2411.85 | 0
27972.698 | 8.69 | 47.466 | 21.59 | 10396.9 | 21.26 | 2419.25 | 0
27980.417 | 8.7 | 47.463 | 21.6 | 10391.57 | 21.26 | 2412.97 | 0
27988.025 | 8.7 | 47.465 | 21.59 | 10391.47 | 21.26 | 2413.8 | 0
27995.736 | 8.7 | 47.464 | 21.6 | 10396.89 | 21.26 | 2419.34 | 0
28003.388 | 8.72 | 47.464 | 21.59 | 10403.41 | 21.26 | 2425.22 | 0
28010.514 | 8.73 | 47.464 | 21.6 | 10390.03 | 21.26 | 2413.18 | 0
28017.728 | 8.73 | 47.464 | 21.59 | 10401.57 | 21.26 | 2422.66 | 0
28025.043 | 8.73 | 47.462 | 21.59 | 10398.09 | 21.26 | 2417.22 | 0
28032.969 | 8.73 | 47.462 | 21.6 | 10404.83 | 21.26 | 2415.17 | 0
28040.472 | 8.72 | 47.463 | 21.59 | 10400.37 | 21.26 | 2414.09 | 0
28048.296 | 8.72 | 47.462 | 21.59 | 10402.45 | 21.25 | 2408.3 | 0
28057.074 | 8.72 | 47.462 | 21.59 | 10412.6 | 21.25 | 2417.86 | 0
28064.428 | 8.72 | 47.46 | 21.58 | 10410.69 | 21.25 | 2418.17 | 0
28071.927 | 8.75 | 47.46 | 21.58 | 10410.81 | 21.26 | 2418.63 | 0
28079.86 | 8.75 | 47.462 | 21.58 | 10411.49 | 21.26 | 2418.82 | 0
28087.662 | 8.76 | 47.459 | 21.57 | 10396.86 | 21.25 | 2400.98 | 0
28095.05 | 8.75 | 47.458 | 21.57 | 10397.58 | 21.25 | 2407.93 | 0
28102.258 | 8.75 | 47.458 | 21.58 | 10398.07 | 21.25 | 2412.78 | 0
28110.839 | 8.76 | 47.459 | 21.59 | 10393.17 | 21.26 | 2409.52 | 0
28118.379 | 8.76 | 47.458 | 21.59 | 10392.77 | 21.26 | 2407.4 | 0
28126.342 | 8.76 | 47.458 | 21.59 | 10395.2 | 21.26 | 2406.81 | 0
28133.64 | 8.76 | 47.457 | 21.59 | 10396.77 | 21.26 | 2406.11 | 0
28141.973 | 8.75 | 47.457 | 21.58 | 10397.91 | 21.26 | 2401.78 | 0
28150.83 | 8.76 | 47.457 | 21.59 | 10399.1 | 21.26 | 2398.36 | 0
28158.291 | 8.76 | 47.456 | 21.59 | 10399.97 | 21.26 | 2395.53 | 0
28166.51 | 8.75 | 47.457 | 21.59 | 10400.83 | 21.26 | 2392.34 | 0
28173.935 | 8.79 | 47.455 | 21.58 | 10401.65 | 21.26 | 2390.43 | 0
28181.675 | 8.78 | 47.454 | 21.59 | 10403.02 | 21.26 | 2389.14 | 0
28190.624 | 8.78 | 47.454 | 21.58 | 10407.62 | 21.26 | 2388 | 0
28197.969 | 8.78 | 47.453 | 21.57 | 10412.14 | 21.25 | 2389.66 | 0
28205.556 | 8.78 | 47.454 | 21.57 | 10410.06 | 21.25 | 2389.42 | 0
28212.979 | 8.79 | 47.454 | 21.57 | 10410.43 | 21.25 | 2383.42 | 0
28220.916 | 8.78 | 47.472 | 21.56 | 10411.04 | 21.25 | 2387.19 | 0
28228.636 | 8.78 | 47.453 | 21.57 | 10396.44 | 21.25 | 2389.5 | 0
28236.316 | 8.78 | 47.452 | 21.56 | 10396.74 | 21.25 | 2390.73 | 0
28244.004 | 8.78 | 47.452 | 21.56 | 10397.58 | 21.25 | 2373.81 | 0
28252.004 | 8.78 | 47.45 | 21.56 | 10398.52 | 21.24 | 2385.11 | 0
28259.43 | 8.78 | 47.452 | 21.56 | 10399.44 | 21.24 | 2393.41 | 0
28266.971 | 8.78 | 47.45 | 21.56 | 10400.54 | 21.24 | 2359.52 | 0
28274.683 | 8.78 | 47.45 | 21.56 | 10401.05 | 21.24 | 2380.43 | 0
28282.837 | 8.78 | 47.45 | 21.56 | 10402.22 | 21.23 | 2388.21 | 0
28290.647 | 8.77 | 47.451 | 21.56 | 10403.35 | 21.23 | 2390.43 | 0
28298.194 | 8.78 | 47.449 | 21.56 | 10404.26 | 21.23 | 2383.28 | 0
28305.401 | 8.78 | 47.449 | 21.56 | 10404.92 | 21.23 | 2380.12 | 0
28313.155 | 8.78 | 47.45 | 21.56 | 10406.27 | 21.22 | 2378.51 | 0
28320.688 | 8.78 | 47.451 | 21.55 | 10407.28 | 21.22 | 2381.48 | 0
28328.23 | 8.8 | 47.451 | 21.56 | 10408.09 | 21.22 | 2355.68 | 0
28335.92 | 8.8 | 47.449 | 21.56 | 10408.81 | 21.21 | 2338.84 | 0
28343.229 | 8.81 | 47.448 | 21.56 | 10409.66 | 21.21 | 2337.97 | 0
28351.942 | 8.81 | 47.448 | 21.56 | 10411.39 | 21.21 | 2221.2 | 0
28359.107 | 8.81 | 47.448 | 21.55 | 10412.26 | 21.21 | 2129.15 | 0
28366.83 | 8.8 | 47.448 | 21.55 | 10398.32 | 21.21 | 2158.42 | 0
28374.49 | 8.81 | 47.449 | 21.56 | 10398.55 | 21.21 | 2068.12 | 0
28381.759 | 8.81 | 47.449 | 21.55 | 10399.34 | 21.21 | 2155.62 | 0
28389.038 | 8.81 | 47.446 | 21.56 | 10400.23 | 21.21 | 1749.79 | 0
28396.858 | 8.8 | 47.447 | 21.55 | 10401.35 | 21.2 | 1862.42 | 0
28404.851 | 8.81 | 47.448 | 21.56 | 10401.75 | 21.2 | 1797.85 | 0
28412.474 | 8.81 | 47.448 | 21.57 | 10391.24 | 21.19 | 1607.18 | 0
28420.184 | 8.81 | 47.448 | 21.57 | 10396.38 | 21.19 | 1616.92 | 0
28427.695 | 8.81 | 47.448 | 21.57 | 10396.43 | 21.19 | 1511.55 | 0
28435.453 | 8.81 | 47.448 | 21.58 | 10400.16 | 21.19 | 1495.1 | 0
28444.675 | 8.81 | 47.447 | 21.57 | 10401.38 | 21.19 | 1401.52 | 0
28452.526 | 8.81 | 47.447 | 21.57 | 10402.73 | 21.19 | 1426.1 | 0
28460.079 | 8.81 | 47.447 | 21.57 | 10404.06 | 21.19 | 1435.15 | 0
28467.508 | 8.81 | 47.447 | 21.57 | 10405.33 | 21.18 | 1346.42 | 0
28475.188 | 8.81 | 47.446 | 21.57 | 10406.52 | 21.19 | 1397.56 | 0
28484.508 | 8.81 | 47.447 | 21.57 | 10408.13 | 21.19 | 1365.33 | 0
28492.358 | 8.81 | 47.446 | 21.57 | 10411.07 | 21.2 | 1393.21 | 0
28500.01 | 8.81 | 47.446 | 21.57 | 10416.57 | 21.19 | 1321.02 | 0
28507.639 | 8.81 | 47.446 | 21.55 | 10402.41 | 21.2 | 1347.06 | 0
28515.344 | 8.8 | 47.446 | 21.56 | 10400.55 | 21.2 | 1375.54 | 0
28523.392 | 8.8 | 47.446 | 21.55 | 10400.91 | 21.2 | 1346.97 | 0
28531.293 | 8.81 | 47.446 | 21.56 | 10402.12 | 21.19 | 1321.27 | 0
28539.017 | 8.8 | 47.444 | 21.56 | 10402.99 | 21.2 | 1246.74 | 0
28546.365 | 8.8 | 47.444 | 21.55 | 10404.09 | 21.2 | 1277.39 | 0
28553.992 | 8.81 | 47.444 | 21.56 | 10405.37 | 21.2 | 1152.82 | 0
28561.487 | 8.81 | 47.444 | 21.55 | 10405.84 | 21.19 | 1236.44 | 0
28569.104 | 8.81 | 47.444 | 21.56 | 10407.6 | 21.19 | 1110.99 | 0
28576.971 | 8.81 | 47.444 | 21.57 | 10399.85 | 21.19 | 1164.75 | 0
28584.703 | 8.81 | 47.443 | 21.57 | 10398.96 | 21.2 | 1084.27 | 0
28592.828 |  | 47.443 | 21.57 | 10404.76 | 21.19 | 1179.28 | 0
28600.074 | 8.81 | 47.442 | 21.57 | 10411.47 | 21.18 | 990.74 | 0
28607.551 | 8.81 | 47.443 | 21.57 | 10409.94 | 21.18 | 1040.85 | 0
28615.347 | 8.81 | 47.442 | 21.57 | 10402.61 | 21.18 | 923.23 | 0
28623.068 | 8.81 | 47.444 | 21.57 | 10406.81 | 21.19 | 1008.53 | 0
28630.889 | 8.81 | 47.444 | 21.57 | 10418.03 | 21.19 | 1071.81 | 0
28638.791 | 8.81 | 47.445 | 21.57 | 10406.46 | 21.19 | 995.32 | 0
28646.616 | 8.8 | 47.441 | 21.57 | 10413.18 | 21.19 | 1035.56 | 0
28654.206 | 8.81 | 47.443 | 21.57 | 10391.66 | 21.19 | 990.07 | 0
28661.817 | 8.81 | 47.443 | 21.57 | 10398.03 | 21.19 | 1014.72 | 0
28669.332 | 8.81 | 47.441 | 21.57 | 10407.56 | 21.2 | 859.61 | 0
28676.516 | 8.81 | 47.443 | 21.57 | 10408.65 | 21.21 | 1034.73 | 0
28683.78 | 8.81 | 47.441 | 21.57 | 10409.78 | 21.2 | 1039.78 | 0
28691.579 | 8.81 | 47.443 | 21.56 | 10408.6 | 21.2 | 1083.3 | 0
28700.408 | 8.81 | 47.442 | 21.56 | 10408.38 | 21.2 | 1030.68 | 0
28707.93 | 8.81 | 47.442 | 21.56 | 10408.92 | 21.2 | 976.72 | 0
28715.69 | 8.81 | 47.441 | 21.55 | 10410.3 | 21.2 | 728.3 | 0
28724.779 | 8.8 | 47.44 | 21.55 | 10411.45 | 21.2 | 1305.84 | 0
28732.683 | 8.81 | 47.439 | 21.55 | 10412.19 | 21.2 | 1007.64 | 0
28740.725 | 8.81 | 47.44 | 21.56 | 10413.39 | 21.2 | 759.6 | 0
28748.388 | 8.81 | 47.439 | 21.57 | 10406.89 | 21.2 | 786.52 | 0
28755.881 | 8.81 | 47.439 | 21.57 | 10409.95 | 21.21 | 554.12 | 0
28763.618 | 8.81 | 47.439 | 21.57 | 10411.72 | 21.21 | 613.58 | 0
28771.446 | 8.8 | 47.439 | 21.56 | 10417.34 | 21.2 | 465.74 | 0
28780.665 | 8.81 | 47.438 | 21.55 | 10420.72 | 21.2 | 397.38 | 0
28788.569 | 8.81 | 47.437 | 21.55 | 10418.33 | 21.2 | 380.88 | 0
28796.093 | 8.81 | 47.438 | 21.55 | 10404.2 | 21.19 | 466.79 | 0
28805.246 | 8.81 | 47.439 | 21.55 | 10405.24 | 21.2 | 410.41 | 0
28813.013 | 8.8 | 47.437 | 21.55 | 10405.83 | 21.2 | 334.31 | 0
28821.27 | 8.81 | 47.437 | 21.55 | 10407.1 | 21.2 | 332.8 | 0
28828.904 | 8.81 | 47.438 | 21.55 | 10407.97 | 21.2 | 362.01 | 0
28836.719 | 8.81 | 47.438 | 21.55 | 10408.83 | 21.2 | 192.57 | 0
28846.095 | 8.81 | 47.439 | 21.55 | 10410.14 | 21.21 | 329.41 | 0
28853.693 | 8.8 | 47.44 | 21.55 | 10411.27 | 21.21 | 161.72 | 0
28861.35 | 8.81 | 47.438 | 21.54 | 10412.16 | 21.21 | 82.74 | 0
28869.065 | 8.81 | 47.438 | 21.55 | 10413.04 | 21.21 | 71.02 | 0
28876.838 | 8.81 | 47.438 | 21.55 | 10414.03 | 21.21 | 57.5 | 0
28885.162 | 8.81 | 47.438 | 21.54 | 10415.56 | 21.21 | 70.42 | 0
28892.908 | 8.81 | 47.437 | 21.54 | 10416.42 | 21.21 | 65.27 | 0
28900.535 | 8.81 | 47.437 | 21.54 | 10417.52 | 21.22 | 51.08 | 0
28907.865 | 8.81 | 47.436 | 21.55 | 10418.36 | 21.22 | 53.05 | 0
28915.033 | 8.81 | 47.435 | 21.54 | 10419.3 | 21.23 | 42.11 | 0
28922.25 | 8.81 | 47.435 | 21.54 | 10420.3 | 21.23 | 36.32 | 0
28930.297 | 8.8 | 47.429 | 21.55 | 10421.41 | 21.23 | 34.75 | 0
28937.437 | 8.8 | 47.435 | 21.55 | 10406.67 | 21.24 | 53.55 | 0
28944.811 | 8.8 | 47.435 | 21.55 | 10407.26 | 21.23 | 43.99 | 0
28951.948 | 8.8 | 47.436 | 21.55 | 10408.32 | 21.23 | 53.85 | 0
28959.687 | 8.8 | 47.436 | 21.55 | 10409.33 | 21.23 | 51.68 | 0
28967.718 | 8.81 | 47.434 | 21.55 | 10410.25 | 21.23 | 65.57 | 0
28975.43 | 8.81 | 47.434 | 21.55 | 10411.41 | 21.22 | 78.88 | 0
28984.326 | 8.81 | 47.433 | 21.55 | 10412.52 | 21.22 | 92.46 | 0
28992.102 | 8.81 | 47.433 | 21.55 | 10413.52 | 21.22 | 79.45 | 0
28999.991 | 8.81 | 47.434 | 21.55 | 10414.4 | 21.22 | 65.93 | 0
29007.515 | 8.8 | 47.432 | 21.56 | 10406.65 | 21.23 | 69.69 | 0
29015.137 | 8.8 | 47.431 | 21.57 | 10407.85 | 21.23 | 80.04 | 0
29022.79 | 8.81 | 47.432 | 21.56 | 10409.68 | 21.23 | 82.06 | 0
29030.627 | 8.81 | 47.432 | 21.56 | 10411 | 21.23 | 97.77 | 0
29039.199 | 8.8 | 47.432 | 21.56 | 10412.4 | 21.23 | 114.6 | 0
29046.985 | 8.81 | 47.431 | 21.56 | 10413.54 | 21.23 | 125.23 | 0
29055.375 | 8.81 | 47.432 | 21.56 | 10414.86 | 21.23 | 132.03 | 0
29063.141 | 8.81 | 47.43 | 21.56 | 10415.83 | 21.23 | 162.51 | 0
29071.066 | 8.81 | 47.431 | 21.56 | 10416.77 | 21.23 | 178.52 | 0
29078.705 | 8.81 | 47.43 | 21.56 | 10403.07 | 21.23 | 210.55 | 0
29086.63 | 8.81 | 47.43 | 21.55 | 10402.87 | 21.22 | 271.46 | 0
29094.434 | 8.8 | 47.429 | 21.55 | 10403.95 | 21.22 | 324.48 | 0
29102.166 | 8.81 | 47.429 | 21.55 | 10405.22 | 21.22 | 365.42 | 0
29110.034 | 8.81 | 47.428 | 21.56 | 10406.39 | 21.22 | 411.65 | 0
29117.703 | 8.81 | 47.429 | 21.55 | 10408.25 | 21.22 | 454.31 | 0
29125.632 | 8.81 | 47.429 | 21.55 | 10412.41 | 21.21 | 538.56 | 0
29133.572 | 8.8 | 47.428 | 21.55 | 10416.59 | 21.21 | 580.88 | 0
29141.327 | 8.8 | 47.43 | 21.54 | 10414.67 | 21.21 | 687.02 | 0
29148.917 | 8.81 | 47.428 | 21.54 | 10414.5 | 21.22 | 643.44 | 0
29156.601 | 8.81 | 47.428 | 21.53 | 10415.08 | 21.22 | 595.21 | 0
29164.475 | 8.81 | 47.427 | 21.53 | 10415.79 | 21.22 | 659.31 | 0
29172.173 | 8.84 | 47.427 | 21.53 | 10416.9 | 21.21 | 674.06 | 0
29181.382 | 8.83 | 47.427 | 21.53 | 10418.27 | 21.21 | 711.47 | 0
29188.947 | 8.83 | 47.427 | 21.53 | 10419.17 | 21.21 | 705.71 | 0
29197.029 | 8.84 | 47.429 | 21.53 | 10419.97 | 21.21 | 859.6 | 0
29204.277 | 8.84 | 47.428 | 21.53 | 10421.08 | 21.22 | 712.86 | 0
29211.41 | 8.84 | 47.428 | 21.53 | 10422 | 21.21 | 734.84 | 0
29218.818 | 8.83 | 47.426 | 21.53 | 10407.96 | 21.21 | 861.82 | 0
29226.637 | 8.84 | 47.427 | 21.53 | 10407.8 | 21.21 | 756.99 | 0
29235.17 | 8.84 | 47.427 | 21.54 | 10400.82 | 21.22 | 807.14 | 0
29243.103 | 8.84 | 47.426 | 21.55 | 10402.91 | 21.22 | 735.56 | 0
29250.794 | 8.84 | 47.427 | 21.54 | 10403.99 | 21.22 | 877.43 | 0
29258.271 | 8.83 | 47.426 | 21.54 | 10408.96 | 21.22 | 987.28 | 0
29265.995 | 8.83 | 47.428 | 21.54 | 10406.43 | 21.21 | 938.33 | 0
29273.43 | 8.84 | 47.426 | 21.54 | 10405.23 | 21.22 | 1078.46 | 0
29281.512 | 8.83 | 47.425 | 21.54 | 10413.45 | 21.22 | 1111.09 | 0
29288.479 | 8.84 | 47.426 | 21.54 | 10403.24 | 21.22 | 1320.14 | 0
29295.817 | 8.83 | 47.425 | 21.54 | 10416.6 | 21.22 | 1359.11 | 0
29303.687 | 8.83 | 47.424 | 21.54 | 10417.79 | 21.22 | 1490.23 | 0
29311.308 | 8.83 | 47.426 | 21.54 | 10406.14 | 21.22 | 2287.72 | 0
29318.929 | 8.84 | 47.425 | 21.54 | 10419.91 | 21.21 | 2322.01 | 0
29326.576 | 8.84 | 47.424 | 21.54 | 10420.02 | 21.2 | 2340.14 | 0
29334.409 | 8.83 | 47.423 | 21.53 | 10415.42 | 21.2 | 2329.48 | 0
29342.248 | 8.84 | 47.424 | 21.53 | 10424.08 | 21.19 | 2349.06 | 0
29350.036 | 8.83 | 47.424 | 21.52 | 10422.37 | 21.19 | 2346.41 | 0
29357.937 | 8.83 | 47.424 | 21.52 | 10409.07 | 21.2 | 2359.59 | 0
29365.595 | 8.84 | 47.424 | 21.51 | 10406.48 | 21.19 | 2350.7 | 0
29373.391 | 8.83 | 47.422 | 21.52 | 10407.12 | 21.2 | 2343.12 | 0
29381.467 | 8.85 | 47.424 | 21.51 | 10407.66 | 21.2 | 2317.11 | 0
29389.199 | 8.86 | 47.424 | 21.51 | 10408.56 | 21.19 | 2319.23 | 0
29397.004 | 8.86 | 47.423 | 21.51 | 10409.65 | 21.19 | 2340.81 | 0
29404.767 | 8.86 | 47.422 | 21.51 | 10410.32 | 21.19 | 2311.43 | 0
29412.615 | 8.86 | 47.422 | 21.51 | 10411.22 | 21.19 | 2279.22 | 0
29419.91 | 8.86 | 47.424 | 21.51 | 10412.02 | 21.19 | 2289.57 | 0
29427.432 | 8.86 | 47.423 | 21.51 | 10412.92 | 21.19 | 2298.58 | 0
29436.694 | 8.86 | 47.423 | 21.5 | 10413.53 | 21.19 | 2313.17 | 0
29444.254 | 8.86 | 47.423 | 21.51 | 10414.73 | 21.19 | 2241.85 | 0
29452.127 | 8.86 | 47.423 | 21.5 | 10415.49 | 21.18 | 2264.37 | 0
29461.199 | 8.86 | 47.423 | 21.5 | 10416.59 | 21.18 | 2239.1 | 0
29468.918 | 8.86 | 47.421 | 21.5 | 10417.47 | 21.19 | 2203.46 | 0
29476.964 | 8.86 | 47.421 | 21.5 | 10418.18 | 21.19 | 2206.45 | 0
29484.744 | 8.86 | 47.42 | 21.5 | 10419.34 | 21.19 | 2124.11 | 0
29492.363 | 8.86 | 47.419 | 21.5 | 10420.32 | 21.18 | 2178.48 | 0
29500.012 | 8.86 | 47.42 | 21.5 | 10406.02 | 21.18 | 2215.85 | 0
29507.773 | 8.86 | 47.421 | 21.5 | 10406.1 | 21.18 | 2300.72 | 0
29515.303 | 8.86 | 47.42 | 21.5 | 10406.96 | 21.19 | 2247.28 | 0
29523.11 | 8.87 | 47.42 | 21.5 | 10407.96 | 21.18 | 2258.89 | 0
29531.711 | 8.89 | 47.419 | 21.5 | 10408.53 | 21.18 | 2177.34 | 0
29539.484 | 8.89 | 47.419 | 21.5 | 10409.43 | 21.18 | 2248.16 | 0
29548.368 | 8.89 | 47.42 | 21.5 | 10410.57 | 21.18 | 2178.24 | 0
29556.077 | 8.89 | 47.418 | 21.5 | 10411.72 | 21.18 | 2117.86 | 0
29563.286 | 8.89 | 47.419 | 21.5 | 10412.65 | 21.17 | 2165.89 | 0
29570.644 | 8.88 | 47.419 | 21.49 | 10413.28 | 21.17 | 2074.73 | 0
29578.409 | 8.89 | 47.418 | 21.5 | 10414.47 | 21.17 | 2274.91 | 0
29586.061 | 8.89 | 47.418 | 21.5 | 10415.31 | 21.17 | 2268.73 | 0
29593.231 | 8.89 | 47.418 | 21.49 | 10416.2 | 21.17 | 2316.11 | 0
29600.372 | 8.92 | 47.419 | 21.49 | 10417.11 | 21.17 | 2271.56 | 0
29608.168 | 8.92 | 47.418 | 21.51 | 10398.98 | 21.16 | 2263.68 | 0
29617.101 | 8.92 | 47.417 | 21.51 | 10403.19 | 21.16 | 2230.54 | 0
29624.382 | 8.92 | 47.418 | 21.51 | 10419.41 | 21.17 | 2306.11 | 0
29633.257 | 8.91 | 47.417 | 21.51 | 10411.12 | 21.16 | 2342.03 | 0
29640.419 | 8.92 | 47.417 | 21.51 | 10408.37 | 21.17 | 2366.66 | 0
29647.937 | 8.92 | 47.416 | 21.5 | 10396.79 | 21.16 | 2361.36 | 0
29655.376 | 8.91 | 47.417 | 21.5 | 10404.12 | 21.16 | 2405.16 | 0
29663.146 | 8.92 | 47.417 | 21.51 | 10408.13 | 21.17 | 2413.25 | 0
29670.618 | 8.94 | 47.416 | 21.5 | 10397.66 | 21.17 | 2401.01 | 0
29678.502 | 8.96 | 47.416 | 21.5 | 10398.84 | 21.17 | 2401.1 | 0
29685.913 | 8.95 | 47.416 | 21.5 | 10401 | 21.17 | 2403.18 | 0
29693.839 | 8.96 | 47.416 | 21.5 | 10402.45 | 21.16 | 2405.17 | 0
29701.81 | 8.95 | 47.417 | 21.5 | 10403.93 | 21.17 | 2400.85 | 0
29708.945 | 8.95 | 47.418 | 21.5 | 10405 | 21.16 | 2398.64 | 0
29716.39 | 8.95 | 47.417 | 21.5 | 10408.5 | 21.17 | 2396.74 | 0
29724.139 | 8.95 | 47.417 | 21.5 | 10410.05 | 21.17 | 2396.57 | 0
29732.008 | 8.96 | 47.417 | 21.5 | 10410.29 | 21.17 | 2393.24 | 0
29739.661 | 8.96 | 47.417 | 21.49 | 10414.91 | 21.17 | 2393.59 | 0
29747.84 | 8.98 | 47.418 | 21.48 | 10418.2 | 21.17 | 2396.53 | 0
29755.524 | 8.98 | 47.418 | 21.47 | 10416.82 | 21.17 | 2403.45 | 0
29763.212 | 8.99 | 47.418 | 21.47 | 10416.84 | 21.17 | 2385.18 | 0
29770.89 | 8.98 | 47.417 | 21.48 | 10417.4 | 21.17 | 2393.81 | 0
29778.942 | 8.98 | 47.417 | 21.47 | 10405.21 | 21.17 | 2401.16 | 0
29786.747 | 8.99 | 47.412 | 21.47 | 10403.09 | 21.18 | 2402.17 | 0
29794.393 | 8.98 | 47.411 | 21.47 | 10403.74 | 21.18 | 2385.35 | 0
29802.115 | 8.98 | 47.413 | 21.47 | 10404.72 | 21.17 | 2395.96 | 0
29809.732 | 8.98 | 47.412 | 21.47 | 10405.83 | 21.17 | 2399.3 | 0
29817.574 | 8.99 | 47.412 | 21.46 | 10406.34 | 21.18 | 2400.23 | 0
29825.214 | 8.98 | 47.413 | 21.47 | 10406.98 | 21.18 | 2388.74 | 0
29833.148 | 8.99 | 47.412 | 21.47 | 10408.25 | 21.18 | 2395.58 | 0
29841.083 | 8.99 | 47.412 | 21.48 | 10399.57 | 21.18 | 2395.21 | 0
29849.057 | 8.98 | 47.413 | 21.48 | 10400.94 | 21.18 | 2396.04 | 0
29856.867 | 8.99 | 47.411 | 21.48 | 10406.63 | 21.18 | 2401.84 | 0
29864.779 | 8.99 | 47.413 | 21.48 | 10408.78 | 21.18 | 2404.18 | 0
29871.854 | 8.99 | 47.412 | 21.48 | 10402.17 | 21.18 | 2394.27 | 0
29879.78 | 8.99 | 47.412 | 21.48 | 10402.77 | 21.18 | 2393.99 | 0
29887.36 | 8.98 | 47.415 | 21.47 | 10405.58 | 21.17 | 2393.07 | 0
29895.243 | 8.98 | 47.414 | 21.47 | 10402.21 | 21.17 | 2392.39 | 0
29902.737 | 8.98 | 47.414 | 21.47 | 10403.31 | 21.17 | 2390.67 | 0
29910.62 | 8.98 | 47.414 | 21.47 | 10417.72 | 21.17 | 2405.05 | 0
29918.349 | 8.98 | 47.414 | 21.47 | 10396.58 | 21.17 | 2391.05 | 0
29926.125 | 8.98 | 47.414 | 21.47 | 10391.75 | 21.17 | 2387.23 | 0
29933.726 | 8.98 | 47.415 | 21.47 | 10392.29 | 21.17 | 2384.75 | 0
29941.605 | 8.98 | 47.414 | 21.47 | 10407.07 | 21.16 | 2393.12 | 0
29949.859 | 8.98 | 47.414 | 21.46 | 10406.25 | 21.16 | 2390.28 | 0
29957.188 | 8.98 | 47.414 | 21.45 | 10405.23 | 21.15 | 2390.55 | 0
29964.468 | 8.99 | 47.413 | 21.45 | 10405.16 | 21.16 | 2373.35 | 0
29971.697 | 8.99 | 47.414 | 21.45 | 10406.05 | 21.16 | 2387.24 | 0
29978.857 | 8.98 | 47.414 | 21.45 | 10407.03 | 21.15 | 2390.15 | 0
29987.028 | 8.98 | 47.414 | 21.45 | 10407.79 | 21.15 | 2374.92 | 0
29994.74 | 8.98 | 47.413 | 21.44 | 10408.42 | 21.15 | 2386.58 | 0
30003.601 | 8.99 | 47.413 | 21.44 | 10409.87 | 21.14 | 2387.47 | 0
30011.326 | 8.99 | 47.414 | 21.44 | 10410.62 | 21.15 | 2365.99 | 0
30019.153 | 8.98 | 47.412 | 21.44 | 10411.63 | 21.15 | 2380.67 | 0
30026.705 | 8.98 | 47.411 | 21.44 | 10412.45 | 21.14 | 2386.02 | 0
30035.406 | 8.98 | 47.412 | 21.44 | 10413.53 | 21.14 | 2388.92 | 0
30043.015 | 8.99 | 47.413 | 21.44 | 10414.47 | 21.14 | 2374.59 | 0
30050.777 | 8.99 | 47.412 | 21.44 | 10415.61 | 21.15 | 2379.32 | 0
30058.674 | 8.98 | 47.411 | 21.44 | 10407.54 | 21.14 | 2384.06 | 0
30066.465 | 8.98 | 47.413 | 21.44 | 10401.15 | 21.14 | 2383.76 | 0
30074.313 | 8.98 | 47.412 | 21.44 | 10402.21 | 21.14 | 2365.49 | 0
30082.003 | 8.98 | 47.412 | 21.44 | 10403.06 | 21.14 | 2372.27 | 0
30089.801 | 8.99 | 47.412 | 21.44 | 10403.97 | 21.14 | 2384.56 | 0
30097.313 | 8.98 | 47.412 | 21.44 | 10404.61 | 21.14 | 2387.03 | 0
30105.274 | 8.99 | 47.413 | 21.44 | 10405.61 | 21.14 | 2365.44 | 0
30113.056 | 9.01 | 47.412 | 21.43 | 10406.25 | 21.13 | 2380.43 | 0
30121.003 | 9.01 | 47.413 | 21.44 | 10407.33 | 21.13 | 2386.92 | 0
30128.761 | 9.01 | 47.411 | 21.44 | 10407.97 | 21.13 | 2373.42 | 0
30136.784 | 9.02 | 47.412 | 21.43 | 10409.15 | 21.13 | 2371.51 | 0
30145.829 | 9.01 | 47.411 | 21.43 | 10410.36 | 21.13 | 2376.9 | 0
30153.343 | 9.01 | 47.41 | 21.44 | 10411.59 | 21.13 | 2383.12 | 0
30162.289 | 9.01 | 47.409 | 21.44 | 10412.66 | 21.13 | 2385.16 | 0
30170.179 | 9.01 | 47.41 | 21.43 | 10413.74 | 21.12 | 2385.89 | 0
30178.456 | 9.04 | 47.409 | 21.43 | 10414.76 | 21.13 | 2369.75 | 0
30185.929 | 9.04 | 47.409 | 21.43 | 10415.45 | 21.13 | 2379.02 | 0
30193.319 | 9.04 | 47.408 | 21.43 | 10415.58 | 21.13 | 2385.6 | 0
30202.45 | 9.04 | 47.407 | 21.45 | 10391.8 | 21.13 | 2376.19 | 0
30210.376 | 9.04 | 47.408 | 21.45 | 10400.54 | 21.13 | 2391.09 | 0
30219.923 | 9.04 | 47.408 | 21.45 | 10389.97 | 21.13 | 2382.06 | 0
30228.853 | 9.04 | 47.408 | 21.45 | 10389.87 | 21.13 | 2385.87 | 0
30236.285 | 9.04 | 47.408 | 21.45 | 10397.85 | 21.13 | 2398.45 | 0
30243.897 | 9.04 | 47.408 | 21.44 | 10390.44 | 21.13 | 2389.46 | 0
30251.348 | 9.07 | 47.408 | 21.44 | 10403.34 | 21.13 | 2405 | 0
30258.594 | 9.08 | 47.407 | 21.45 | 10394.29 | 21.12 | 2395.11 | 0
30266.398 | 9.07 | 47.409 | 21.45 | 10408.63 | 21.12 | 2403.27 | 0
30274.095 | 9.08 | 47.407 | 21.44 | 10396.35 | 21.12 | 2390.02 | 0
30283.189 | 9.08 | 47.408 | 21.44 | 10398.84 | 21.13 | 2392.07 | 0
30290.878 | 9.07 | 47.408 | 21.44 | 10407.57 | 21.13 | 2390.57 | 0
30298.94 | 9.08 | 47.407 | 21.44 | 10411.9 | 21.12 | 2396.51 | 0
30306.764 | 9.08 | 47.408 | 21.44 | 10401.68 | 21.13 | 2383.94 | 0
30314.383 | 9.07 | 47.408 | 21.44 | 10411.98 | 21.12 | 2389.62 | 0
30322.114 | 9.1 | 47.408 | 21.43 | 10409.35 | 21.12 | 2382.81 | 1
30330.031 | 9.1 | 47.408 | 21.44 | 10412.93 | 21.12 | 2384.75 | 0
30337.393 | 9.11 | 47.405 | 21.42 | 10417.99 | 21.12 | 2389.2 | 0
30345.244 | 9.1 | 47.405 | 21.42 | 10400.47 | 21.12 | 2392.04 | 0
30352.746 | 9.1 | 47.407 | 21.42 | 10399.94 | 21.11 | 2383.63 | 0
30360.658 | 9.1 | 47.407 | 21.42 | 10400.76 | 21.12 | 2391.78 | 0
30368.553 | 9.1 | 47.408 | 21.41 | 10401.42 | 21.12 | 2388.8 | 0
30376.497 | 9.1 | 47.408 | 21.41 | 10402.36 | 21.12 | 2392.18 | 0
30385.309 | 9.09 | 47.408 | 21.41 | 10403.58 | 21.12 | 2369.53 | 0
30393.198 | 9.15 | 47.407 | 21.41 | 10404.49 | 21.11 | 2380.66 | 0
30401.198 | 9.14 | 47.408 | 21.41 | 10405.69 | 21.11 | 2389.28 | 0
30408.806 | 9.14 | 47.408 | 21.41 | 10406.74 | 21.11 | 2389.28 | 0
30416.457 | 9.14 | 47.408 | 21.41 | 10406.94 | 21.11 | 2371.03 | 0
30424.016 | 9.14 | 47.407 | 21.41 | 10406.75 | 21.1 | 2380.47 | 0
30433.261 | 9.13 | 47.406 | 21.42 | 10402.07 | 21.09 | 2382.87 | 0
30441.019 | 9.13 | 47.407 | 21.42 | 10404.18 | 21.09 | 2385.09 | 0
30448.587 | 9.13 | 47.406 | 21.42 | 10405.12 | 21.08 | 2388.01 | 0
30456.632 | 9.13 | 47.406 | 21.42 | 10406.03 | 21.08 | 2388.05 | 0
30464.343 | 9.13 | 47.408 | 21.42 | 10407.17 | 21.07 | 2387.78 | 0
30473.106 | 9.17 | 47.408 | 21.42 | 10408.5 | 21.06 | 2387.47 | 0
30480.691 | 9.18 | 47.406 | 21.42 | 10395.88 | 21.06 | 2386.32 | 0
30488.53 | 9.18 | 47.404 | 21.42 | 10393.81 | 21.06 | 2384.46 | 0
30496.517 | 9.16 | 47.402 | 21.41 | 10396.45 | 21.06 | 2382.12 | 0
30504.126 | 9.16 | 47.403 | 21.42 | 10393.96 | 21.05 | 2379.77 | 0
30511.564 | 9.17 | 47.403 | 21.42 | 10396.14 | 21.05 | 2379.11 | 0
30519.467 | 9.17 | 47.402 | 21.42 | 10402.4 | 21.05 | 2379.12 | 0
30526.88 | 9.17 | 47.406 | 21.42 | 10404.21 | 21.05 | 2376.24 | 0
30534.088 | 9.18 | 47.406 | 21.41 | 10408.42 | 21.04 | 2373.46 | 0
30542.103 | 9.17 | 47.407 | 21.4 | 10406.46 | 21.03 | 2372.24 | 0
30549.842 | 9.2 | 47.406 | 21.4 | 10406.1 | 21.03 | 2366.76 | 0
30558.122 | 9.21 | 47.406 | 21.4 | 10406.62 | 21.03 | 2367.88 | 0
30565.97 | 9.21 | 47.403 | 21.4 | 10407.11 | 21.03 | 2367.8 | 0
30574.027 | 9.21 | 47.403 | 21.4 | 10408.38 | 21.03 | 2370.88 | 0
30581.425 | 9.21 | 47.403 | 21.39 | 10409.12 | 21.03 | 2347.46 | 0
30589.295 | 9.21 | 47.401 | 21.39 | 10409.86 | 21.03 | 2358.51 | 0
30596.735 | 9.21 | 47.402 | 21.39 | 10411.05 | 21.03 | 2366.62 | 0
30604.89 | 9.21 | 47.402 | 21.39 | 10411.63 | 21.04 | 2345.89 | 0
30612.148 | 9.21 | 47.403 | 21.4 | 10412.69 | 21.04 | 2362.5 | 0
30619.415 | 9.21 | 47.403 | 21.39 | 10413.51 | 21.04 | 2370.51 | 0
30626.777 | 9.25 | 47.403 | 21.39 | 10414.25 | 21.04 | 2357.58 | 0
30634.585 | 9.24 | 47.403 | 21.39 | 10399.61 | 21.04 | 2370.18 | 0
30642.779 | 9.25 | 47.402 | 21.39 | 10400.09 | 21.04 | 2351.58 | 0
30649.961 | 9.25 | 47.402 | 21.39 | 10400.9 | 21.04 | 2359.85 | 0
30658.47 | 9.25 | 47.402 | 21.39 | 10401.93 | 21.04 | 2365.35 | 0
30666.141 | 9.24 | 47.402 | 21.38 | 10402.56 | 21.03 | 2370.13 | 0
30673.964 | 9.24 | 47.402 | 21.38 | 10403.45 | 21.04 | 2361.08 | 0
30681.542 | 9.24 | 47.402 | 21.38 | 10404.3 | 21.04 | 2355.69 | 0
30689.095 | 9.24 | 47.402 | 21.38 | 10405.35 | 21.04 | 2362.9 | 0
30696.722 | 9.25 | 47.402 | 21.39 | 10406.31 | 21.04 | 2364.66 | 0
30704.627 | 9.28 | 47.402 | 21.39 | 10407.54 | 21.03 | 2366.45 | 0
30712.001 | 9.29 | 47.402 | 21.39 | 10408.12 | 21.04 | 2354.87 | 0
30720.265 | 9.29 | 47.402 | 21.38 | 10408.98 | 21.04 | 2359.5 | 0
30728.053 | 9.28 | 47.402 | 21.38 | 10409.92 | 21.04 | 2350.93 | 0
30737.464 | 9.28 | 47.403 | 21.38 | 10410.9 | 21.05 | 2367.83 | 0
30746.942 | 9.29 | 47.402 | 21.38 | 10412.01 | 21.05 | 2367.71 | 0
30754.622 | 9.28 | 47.402 | 21.38 | 10412.73 | 21.05 | 2355.67 | 0
30762.55 | 9.28 | 47.403 | 21.38 | 10413.76 | 21.06 | 2365.42 | 0
30770.554 | 9.28 | 47.402 | 21.38 | 10414.65 | 21.06 | 2365.3 | 0
30778.51 | 9.31 | 47.401 | 21.37 | 10405.59 | 21.06 | 2354.58 | 0
30786.094 | 9.31 | 47.402 | 21.37 | 10400.43 | 21.06 | 2362.68 | 0
30794.037 | 9.32 | 47.403 | 21.38 | 10401.13 | 21.06 | 2368.56 | 0
30801.627 | 9.32 | 47.402 | 21.38 | 10402.02 | 21.07 | 2344.44 | 0
30809.332 | 9.31 | 47.402 | 21.39 | 10394.81 | 21.07 | 2364.45 | 0
30817.012 | 9.31 | 47.403 | 21.39 | 10397.54 | 21.07 | 2366.74 | 0
30824.656 | 9.31 | 47.402 | 21.39 | 10398.82 | 21.07 | 2363.25 | 0
30832.327 | 9.31 | 47.402 | 21.4 | 10401.68 | 21.07 | 2367.67 | 0
30840.221 | 9.31 | 47.402 | 21.39 | 10399.76 | 21.07 | 2374.12 | 0
30847.487 | 9.31 | 47.401 | 21.39 | 10404.56 | 21.07 | 2378.35 | 0
30855.047 | 9.31 | 47.401 | 21.39 | 10404.77 | 21.06 | 2378.58 | 0
30862.688 | 9.35 | 47.401 | 21.39 | 10403.01 | 21.06 | 2377.94 | 0
30871.276 | 9.34 | 47.4 | 21.39 | 10401.14 | 21.07 | 2371.47 | 0
30878.951 | 9.35 | 47.4 | 21.38 | 10398.57 | 21.06 | 2371.96 | 0
30886.991 | 9.35 | 47.402 | 21.38 | 10403.5 | 21.06 | 2373.66 | 0
30894.754 | 9.35 | 47.402 | 21.38 | 10399.38 | 21.07 | 2368.62 | 0
30902.834 | 9.33 | 47.4 | 21.38 | 10405.73 | 21.07 | 2373.99 | 0
30910.171 | 9.34 | 47.403 | 21.38 | 10415.86 | 21.06 | 2378.88 | 0
30917.338 | 9.35 | 47.402 | 21.39 | 10401.1 | 21.07 | 2362.04 | 0
30924.641 | 9.34 | 47.402 | 21.38 | 10397.05 | 21.06 | 2366.24 | 0
30932.686 | 9.35 | 47.401 | 21.38 | 10401.55 | 21.07 | 2374.3 | 0
30940.039 | 9.35 | 47.401 | 21.38 | 10397.49 | 21.06 | 2364.11 | 0
30947.671 | 9.35 | 47.4 | 21.37 | 10400.91 | 21.06 | 2368.39 | 0
30955.302 | 9.35 | 47.401 | 21.37 | 10404.22 | 21.06 | 2372.53 | 0
30962.604 | 9.35 | 47.4 | 21.37 | 10403.3 | 21.06 | 2376.2 | 0
30970.453 | 9.38 | 47.4 | 21.36 | 10403.59 | 21.06 | 2362.46 | 0
30978.567 | 9.39 | 47.4 | 21.36 | 10404 | 21.06 | 2368.01 | 0
30985.942 | 9.38 | 47.398 | 21.36 | 10405.2 | 21.06 | 2372.4 | 0
30994.413 | 9.39 | 47.4 | 21.36 | 10406.53 | 21.06 | 2370.55 | 0
31002.159 | 9.37 | 47.401 | 21.36 | 10407.19 | 21.06 | 2354.06 | 0
31010.035 | 9.38 | 47.401 | 21.36 | 10408.06 | 21.06 | 2361.4 | 0
31018.082 | 9.38 | 47.4 | 21.36 | 10409.16 | 21.07 | 2366.11 | 0
31025.778 | 9.38 | 47.399 | 21.37 | 10401.63 | 21.07 | 2363.12 | 0
31034.431 | 9.38 | 47.398 | 21.37 | 10404.31 | 21.05 | 2370.91 | 0
31042.153 | 9.38 | 47.401 | 21.37 | 10405.5 | 21.06 | 2373.38 | 0
31051.355 | 9.38 | 47.399 | 21.37 | 10406.64 | 21.06 | 2375.6 | 0
31059.236 | 9.38 | 47.4 | 21.37 | 10407.7 | 21.06 | 2377.44 | 0
31067.143 | 9.38 | 47.398 | 21.37 | 10409.15 | 21.05 | 2378.94 | 0
31074.961 | 9.38 | 47.399 | 21.37 | 10395.45 | 21.05 | 2379.18 | 0
31082.777 | 9.38 | 47.401 | 21.37 | 10395.29 | 21.06 | 2379.13 | 0
31090.644 | 9.38 | 47.401 | 21.37 | 10396.28 | 21.05 | 2377.64 | 0
31098.412 | 9.38 | 47.401 | 21.37 | 10397.4 | 21.05 | 2375.99 | 0
31106.244 | 9.38 | 47.402 | 21.37 | 10398.81 | 21.05 | 2374.3 | 0
31114.093 | 9.38 | 47.402 | 21.36 | 10401.19 | 21.04 | 2372.99 | 0
31121.498 | 9.38 | 47.401 | 21.36 | 10407.3 | 21.05 | 2375.09 | 0
31130.136 | 9.38 | 47.4 | 21.35 | 10406.49 | 21.05 | 2375.72 | 0
31137.51 | 9.38 | 47.399 | 21.35 | 10406.15 | 21.04 | 2378.73 | 0
31144.716 | 9.38 | 47.397 | 21.35 | 10406.14 | 21.05 | 2377.59 | 0
31152.14 | 9.39 | 47.397 | 21.34 | 10406.68 | 21.05 | 2366.35 | 0
31159.881 | 9.38 | 47.396 | 21.34 | 10407.52 | 21.05 | 2369.86 | 0
31168.081 | 9.38 | 47.396 | 21.34 | 10407.84 | 21.04 | 2371.71 | 0
31175.393 | 9.38 | 47.396 | 21.34 | 10408.92 | 21.04 | 2346.11 | 0
31183.129 | 9.39 | 47.398 | 21.34 | 10409.84 | 21.04 | 2362.11 | 0
31190.802 | 9.38 | 47.4 | 21.34 | 10410.69 | 21.04 | 2372.13 | 0
31198.776 | 9.38 | 47.398 | 21.34 | 10411.58 | 21.04 | 2373.92 | 0
31206.745 | 9.38 | 47.399 | 21.34 | 10412.5 | 21.03 | 2357.39 | 0
31213.974 | 9.38 | 47.4 | 21.34 | 10413.37 | 21.03 | 2369.88 | 0
31221.268 | 9.37 | 47.4 | 21.33 | 10398.6 | 21.02 | 2373.44 | 0
31230.264 | 9.38 | 47.399 | 21.33 | 10398.9 | 21.01 | 2369.21 | 0
31238.099 | 9.38 | 47.4 | 21.33 | 10399.64 | 21 | 2349.81 | 0
31245.414 | 9.37 | 47.396 | 21.34 | 10400.45 | 20.99 | 2352.42 | 0
31253.161 | 9.38 | 47.397 | 21.33 | 10401.28 | 20.98 | 2369.38 | 0
31260.612 | 9.38 | 47.395 | 21.33 | 10402.04 | 20.97 | 2371.89 | 0
31267.754 | 9.38 | 47.396 | 21.33 | 10403 | 20.97 | 2360.29 | 0
31276.101 | 9.38 | 47.396 | 21.33 | 10404.2 | 20.97 | 2364.26 | 0
31283.741 | 9.38 | 47.395 | 21.33 | 10404.95 | 20.97 | 2371.23 | 0
31292.696 | 9.38 | 47.395 | 21.33 | 10406.01 | 20.96 | 2369.88 | 0
31300.895 | 9.38 | 47.396 | 21.33 | 10407.03 | 20.96 | 2366.41 | 0
31310.343 | 9.38 | 47.396 | 21.33 | 10407.94 | 20.97 | 2368.59 | 0
31317.83 | 9.38 | 47.397 | 21.33 | 10408.79 | 20.97 | 2343.49 | 0
31325.874 | 9.38 | 47.396 | 21.34 | 10400.01 | 20.97 | 2366.53 | 0
31333.658 | 9.37 | 47.398 | 21.34 | 10404.01 | 20.96 | 2371.17 | 0
31341.631 | 9.37 | 47.397 | 21.35 | 10405.53 | 20.96 | 2372.92 | 0
31350.372 | 9.38 | 47.397 | 21.35 | 10406.76 | 20.96 | 2378.15 | 0
31358.051 | 9.38 | 47.392 | 21.34 | 10407.97 | 20.96 | 2380.96 | 0
31366.462 | 9.38 | 47.397 | 21.35 | 10393.83 | 20.97 | 2383.56 | 0
31374.227 | 9.38 | 47.397 | 21.35 | 10394.29 | 20.96 | 2383.83 | 0
31382.932 | 9.38 | 47.396 | 21.34 | 10395.61 | 20.95 | 2382.29 | 0
31390.869 | 9.38 | 47.397 | 21.34 | 10396.75 | 20.95 | 2381.46 | 0
31399.662 | 9.38 | 47.396 | 21.34 | 10397.94 | 20.95 | 2379.47 | 0
31407.206 | 9.38 | 47.397 | 21.34 | 10398.42 | 20.94 | 2375.87 | 0
31414.856 | 9.38 | 47.398 | 21.35 | 10399.19 | 20.95 | 2375.52 | 0
31422.337 | 9.37 | 47.397 | 21.35 | 10400.28 | 20.94 | 2373.88 | 0
31430.007 | 9.38 | 47.397 | 21.35 | 10401.04 | 20.94 | 2373.42 | 0
31437.665 | 9.38 | 47.397 | 21.34 | 10402.03 | 20.94 | 2370.7 | 0
31445.39 | 9.36 | 47.398 | 21.34 | 10402.05 | 20.92 | 2371.13 | 0
31453.203 | 9.38 | 47.396 | 21.34 | 10403.02 | 20.92 | 2367.77 | 0
31462.068 | 9.38 | 47.397 | 21.34 | 10410.19 | 20.93 | 2370.91 | 0
31469.508 | 9.37 | 47.396 | 21.34 | 10412.73 | 20.92 | 2369.82 | 0
31477.431 | 9.38 | 47.397 | 21.33 | 10414.63 | 20.92 | 2371.21 | 0
31485.592 | 9.38 | 47.397 | 21.33 | 10413.72 | 20.91 | 2369.9 | 0
31493.27 | 9.39 | 47.397 | 21.32 | 10413.31 | 20.91 | 2363.96 | 0
31501.644 | 9.38 | 47.399 | 21.32 | 10413.7 | 20.91 | 2366.39 | 0
31509.585 | 9.37 | 47.398 | 21.32 | 10398.67 | 20.91 | 2366.99 | 0
31517.418 | 9.38 | 47.397 | 21.32 | 10399.33 | 20.92 | 2366.13 | 0
31524.887 | 9.37 | 47.397 | 21.32 | 10400.29 | 20.91 | 2356.44 | 0
31532.255 | 9.37 | 47.396 | 21.32 | 10401.22 | 20.9 | 2362.57 | 0
31540.143 | 9.38 | 47.397 | 21.32 | 10402.5 | 20.9 | 2365.38 | 0
31547.259 | 9.38 | 47.397 | 21.32 | 10403.03 | 20.91 | 2348.71 | 0
31554.81 | 9.38 | 47.398 | 21.32 | 10403.83 | 20.91 | 2357.1 | 0
31563.306 | 9.38 | 47.398 | 21.32 | 10404.77 | 20.92 | 2363.46 | 0
31570.712 | 9.38 | 47.398 | 21.32 | 10405.72 | 20.91 | 2340.41 | 0
31578.053 | 9.38 | 47.397 | 21.32 | 10406.74 | 20.91 | 2353.84 | 0
31585.926 | 9.37 | 47.397 | 21.32 | 10407.83 | 20.91 | 2362.48 | 0
31593.761 | 9.38 | 47.396 | 21.32 | 10408.35 | 20.91 | 2363.92 | 0
31601.387 | 9.38 | 47.396 | 21.32 | 10409.69 | 20.91 | 2349.37 | 0
31609.363 | 9.37 | 47.396 | 21.32 | 10410.53 | 20.91 | 2361.38 | 0
31617.273 | 9.38 | 47.394 | 21.32 | 10411.6 | 20.91 | 2366.25 | 0
31626.216 | 9.38 | 47.394 | 21.32 | 10412.97 | 20.92 | 2362.28 | 0
31633.677 | 9.38 | 47.393 | 21.32 | 10413.73 | 20.92 | 2353.21 | 0
31642.27 | 9.38 | 47.393 | 21.32 | 10414.61 | 20.92 | 2360.94 | 0
31649.827 | 9.38 | 47.392 | 21.32 | 10415.6 | 20.92 | 2363.82 | 0
31657.486 | 9.38 | 47.393 | 21.32 | 10416.63 | 20.93 | 2352.86 | 0
31665.044 | 9.38 | 47.391 | 21.32 | 10415.27 | 20.93 | 2349.4 | 0
31673.072 | 9.37 | 47.393 | 21.32 | 10402.73 | 20.92 | 2358.25 | 0
31682.426 | 9.38 | 47.392 | 21.32 | 10403.65 | 20.93 | 2361.91 | 0
31689.914 | 9.38 | 47.392 | 21.32 | 10404.54 | 20.94 | 2365.04 | 0
31699.017 | 9.39 | 47.392 | 21.32 | 10405.46 | 20.94 | 2345.72 | 0
31706.665 | 9.38 | 47.392 | 21.31 | 10406.25 | 20.94 | 2355.25 | 0
31714.528 | 9.39 | 47.391 | 21.32 | 10406.55 | 20.94 | 2361.35 | 0
31722.303 | 9.38 | 47.391 | 21.33 | 10404.69 | 20.94 | 2361.47 | 0
31730.127 | 9.38 | 47.392 | 21.33 | 10400.04 | 20.95 | 2368.88 | 0
31738.075 | 9.39 | 47.392 | 21.33 | 10402.04 | 20.94 | 2377.21 | 0
31746.073 | 9.39 | 47.393 | 21.33 | 10403.65 | 20.94 | 2382.5 | 0
31755.542 | 9.39 | 47.392 | 21.33 | 10406.26 | 20.94 | 2385.14 | 0
31763.605 | 9.38 | 47.392 | 21.33 | 10404.95 | 20.94 | 2386.4 | 0
31772.05 | 9.38 | 47.392 | 21.33 | 10410.01 | 20.95 | 2390.12 | 0
31779.898 | 9.38 | 47.392 | 21.33 | 10410.66 | 20.94 | 2389.88 | 0
31788.24 | 9.38 | 47.392 | 21.33 | 10406.51 | 20.95 | 2383.13 | 0
31795.624 | 9.37 | 47.392 | 21.33 | 10412.11 | 20.95 | 2388.01 | 0
31802.945 | 9.38 | 47.391 | 21.32 | 10414.5 | 20.95 | 2379.43 | 0
31810.747 | 9.38 | 47.391 | 21.32 | 10414.36 | 20.95 | 2382.04 | 0
31818.307 | 9.39 | 47.386 | 21.32 | 10420.53 | 20.95 | 2382.66 | 0
31826.074 | 9.38 | 47.391 | 21.32 | 10406.86 | 20.96 | 2380.73 | 0
31833.848 | 9.38 | 47.392 | 21.31 | 10404.12 | 20.95 | 2380.1 | 0
31841.406 | 9.38 | 47.391 | 21.31 | 10403.66 | 20.96 | 2380.34 | 0
31849.145 | 9.38 | 47.391 | 21.3 | 10404.07 | 20.96 | 2354.14 | 0
31857.104 | 9.37 | 47.391 | 21.3 | 10405 | 20.95 | 2372.14 | 0
31865.124 | 9.38 | 47.39 | 21.3 | 10405.71 | 20.95 | 2380.82 | 0
31873.241 | 9.39 | 47.391 | 21.3 | 10406.44 | 20.95 | 2362.57 | 0
31881.293 | 9.37 | 47.39 | 21.3 | 10407.46 | 20.95 | 2375.37 | 0
31890.177 | 9.36 | 47.392 | 21.3 | 10408.38 | 20.95 | 2379.94 | 0
31898.155 | 9.39 | 47.391 | 21.3 | 10409.97 | 20.94 | 2354.96 | 0
31907.459 | 9.37 | 47.391 | 21.3 | 10410.8 | 20.94 | 2360.14 | 0
31915.377 | 9.36 | 47.392 | 21.29 | 10411.95 | 20.93 | 2376.71 | 0
31923.293 | 9.38 | 47.392 | 21.3 | 10412.29 | 20.93 | 2379.15 | 0
31930.856 | 9.38 | 47.392 | 21.3 | 10408.77 | 20.93 | 2355.19 | 0
31938.592 | 9.38 | 47.391 | 21.31 | 10405.61 | 20.92 | 2368.63 | 0
31946.112 | 9.38 | 47.391 | 21.31 | 10406.43 | 20.91 | 2373.01 | 0
31953.793 | 9.38 | 47.392 | 21.31 | 10411.39 | 20.9 | 2374.14 | 0
31961.895 | 9.37 | 47.394 | 21.31 | 10410.5 | 20.9 | 2370.82 | 0
31970.284 | 9.38 | 47.387 | 21.31 | 10412.11 | 20.88 | 2369.22 | 0
31977.918 | 9.38 | 47.393 | 21.3 | 10396.89 | 20.87 | 2368.28 | 0
31985.95 | 9.37 | 47.393 | 21.3 | 10397.05 | 20.85 | 2366.16 | 0
31993.859 | 9.38 | 47.394 | 21.3 | 10397.39 | 20.85 | 2363.99 | 0
32001.758 | 9.38 | 47.392 | 21.3 | 10398.16 | 20.84 | 2362.73 | 0
32009.854 | 9.37 | 47.393 | 21.3 | 10398.8 | 20.84 | 2360.63 | 0
32017.142 | 9.38 | 47.394 | 21.3 | 10399.66 | 20.84 | 2358.9 | 0
32025.12 | 9.41 | 47.394 | 21.3 | 10400.85 | 20.83 | 2358.85 | 0
32032.68 | 9.41 | 47.392 | 21.29 | 10402.12 | 20.83 | 2356.19 | 0
32040.374 | 9.41 | 47.389 | 21.3 | 10403.11 | 20.82 | 2353.26 | 0
32048.061 | 9.41 | 47.39 | 21.29 | 10406.09 | 20.83 | 2351.52 | 0
32056.084 | 9.41 | 47.39 | 21.29 | 10411.89 | 20.82 | 2352.13 | 0
32065.055 | 9.41 | 47.391 | 21.28 | 10409.89 | 20.83 | 2354.94 | 0
32072.736 | 9.4 | 47.395 | 21.28 | 10409.91 | 20.81 | 2344.38 | 0
32082.271 | 9.4 | 47.393 | 21.28 | 10410.53 | 20.81 | 2349.11 | 0
32089.692 | 9.41 | 47.394 | 21.27 | 10411.73 | 20.8 | 2351.48 | 0
32097.468 | 9.41 | 47.394 | 21.27 | 10412.14 | 20.8 | 2333.39 | 0
32104.86 | 9.44 | 47.395 | 21.27 | 10412.94 | 20.8 | 2345.31 | 0
32112.923 | 9.45 | 47.394 | 21.28 | 10413.94 | 20.79 | 2353.24 | 0
32120.271 | 9.45 | 47.389 | 21.27 | 10414.87 | 20.79 | 2338.89 | 0
32128.137 | 9.44 | 47.394 | 21.27 | 10398.99 | 20.79 | 2346.99 | 0
32135.44 | 9.45 | 47.394 | 21.27 | 10399.71 | 20.78 | 2350.56 | 0
32143.532 | 9.43 | 47.393 | 21.27 | 10400.69 | 20.78 | 2295.2 | 0
32151.001 | 9.44 | 47.392 | 21.27 | 10401.66 | 20.77 | 2341.99 | 0
32158.729 | 9.45 | 47.394 | 21.27 | 10402.22 | 20.76 | 2351.06 | 0
32165.835 | 9.44 | 47.393 | 21.27 | 10402.94 | 20.75 | 2349.23 | 0
32174.166 | 9.45 | 47.393 | 21.27 | 10403.75 | 20.73 | 2336.21 | 0
32181.992 | 9.45 | 47.394 | 21.27 | 10404.95 | 20.72 | 2345.39 | 0
32189.186 | 9.44 | 47.393 | 21.27 | 10405.31 | 20.72 | 2347.85 | 0
32196.523 | 9.45 | 47.392 | 21.26 | 10405.79 | 20.72 | 2334.03 | 0
32203.797 | 9.44 | 47.393 | 21.26 | 10406.83 | 20.72 | 2346.31 | 0
32211.778 | 9.45 | 47.393 | 21.27 | 10407.7 | 20.72 | 2348.09 | 0
32219.173 | 9.44 | 47.393 | 21.26 | 10408.62 | 20.71 | 2337.09 | 0
32227.066 | 9.44 | 47.393 | 21.26 | 10409.42 | 20.72 | 2345.33 | 0
32234.367 | 9.45 | 47.391 | 21.27 | 10410.77 | 20.72 | 2348.84 | 0
32241.727 | 9.44 | 47.393 | 21.27 | 10406.99 | 20.73 | 2338.9 | 0
32249.597 | 9.44 | 47.392 | 21.27 | 10399.19 | 20.73 | 2345.8 | 0
32257.456 | 9.44 | 47.392 | 21.28 | 10410.05 | 20.74 | 2355.51 | 0
32266.977 | 9.44 | 47.391 | 21.27 | 10407.75 | 20.73 | 2362.26 | 0
32274.974 | 9.44 | 47.392 | 21.27 | 10395.38 | 20.73 | 2364.96 | 0
32284.228 | 9.43 | 47.391 | 21.27 | 10392.46 | 20.73 | 2365.97 | 0
32291.513 | 9.44 | 47.392 | 21.27 | 10393.58 | 20.73 | 2365.9 | 0
32298.97 | 9.44 | 47.393 | 21.27 | 10395.37 | 20.73 | 2365.22 | 0
32306.73 | 9.44 | 47.392 | 21.27 | 10397.48 | 20.73 | 2364.37 | 0
32314.485 | 9.44 | 47.389 | 21.27 | 10399.58 | 20.73 | 2362.48 | 0
32322.474 | 9.44 | 47.386 | 21.27 | 10405.17 | 20.73 | 2363.04 | 0
32331.544 | 9.44 | 47.387 | 21.26 | 10405.59 | 20.73 | 2362.71 | 0
32339.42 | 9.44 | 47.387 | 21.26 | 10405 | 20.74 | 2363.86 | 0
32347.48 | 9.43 | 47.387 | 21.26 | 10405.31 | 20.74 | 2361.98 | 0
32355.479 | 9.44 | 47.387 | 21.25 | 10406.48 | 20.73 | 2362.05 | 0
32363.304 | 9.44 | 47.388 | 21.25 | 10407.1 | 20.73 | 2348.95 | 0
32371.591 | 9.44 | 47.386 | 21.25 | 10407.66 | 20.74 | 2354.1 | 0
32379.639 | 9.44 | 47.386 | 21.25 | 10409.14 | 20.74 | 2359.35 | 0
32387.414 | 9.44 | 47.385 | 21.25 | 10409.78 | 20.73 | 2362.73 | 0
32395.592 | 9.44 | 47.386 | 21.25 | 10410.98 | 20.72 | 2339.98 | 0
32403.1 | 9.44 | 47.383 | 21.25 | 10411.74 | 20.73 | 2353.8 | 0
32411.716 | 9.44 | 47.384 | 21.25 | 10412.74 | 20.73 | 2359.33 | 0
32419.197 | 9.44 | 47.383 | 21.25 | 10413.78 | 20.73 | 2361.8 | 0
32426.785 | 9.44 | 47.382 | 21.25 | 10400.67 | 20.73 | 2344.93 | 0
32434.447 | 9.44 | 47.383 | 21.25 | 10399.31 | 20.73 | 2352.36 | 0
32442.499 | 9.47 | 47.383 | 21.25 | 10400.21 | 20.73 | 2360.08 | 0
32451.938 | 9.48 | 47.383 | 21.25 | 10401.63 | 20.73 | 2361.38 | 0
32460.041 | 9.48 | 47.383 | 21.26 | 10388.27 | 20.72 | 2350.31 | 0
32468.259 | 9.47 | 47.384 | 21.26 | 10394.34 | 20.73 | 2355.79 | 0
32476.128 | 9.48 | 47.383 | 21.26 | 10392.11 | 20.73 | 2353.78 | 0
32484.637 | 9.47 | 47.383 | 21.26 | 10396.41 | 20.73 | 2360.37 | 0
32492.002 | 9.47 | 47.383 | 21.26 | 10401.88 | 20.72 | 2358.58 | 0
32499.382 | 9.47 | 47.383 | 21.26 | 10394.03 | 20.72 | 2353.6 | 0
32506.717 | 9.47 | 47.384 | 21.26 | 10394.66 | 20.72 | 2351.54 | 0
32514.618 | 9.48 | 47.383 | 21.26 | 10396.81 | 20.73 | 2347.55 | 0
32522.656 | 9.51 | 47.384 | 21.26 | 10410.71 | 20.73 | 2361.41 | 0
32530.841 | 9.52 | 47.384 | 21.26 | 10403.31 | 20.74 | 2353.74 | 0
32538.018 | 9.51 | 47.385 | 21.26 | 10404.78 | 20.74 | 2347.4 | 0
32546.213 | 9.5 | 47.384 | 21.26 | 10409.7 | 20.74 | 2352.85 | 0
32554.451 | 9.5 | 47.386 | 21.25 | 10408.14 | 20.74 | 2344.17 | 0
32562.585 | 9.5 | 47.385 | 21.25 | 10412.8 | 20.75 | 2347.09 | 0
32570.552 | 9.5 | 47.386 | 21.25 | 10413.63 | 20.75 | 2342.69 | 0
32578.702 | 9.51 | 47.381 | 21.25 | 10401.44 | 20.76 | 2343.93 | 0
32586.5 | 9.51 | 47.381 | 21.24 | 10400.4 | 20.75 | 2346.05 | 0
32595.316 | 9.53 | 47.382 | 21.23 | 10399.2 | 20.75 | 2350.07 | 0
32603.157 | 9.54 | 47.383 | 21.24 | 10399.36 | 20.75 | 2328.81 | 0
32610.409 | 9.55 | 47.386 | 21.24 | 10400.01 | 20.76 | 2344.81 | 0
32618.002 | 9.52 | 47.386 | 21.24 | 10400.79 | 20.76 | 2347.94 | 0
32625.79 | 9.53 | 47.386 | 21.23 | 10400.97 | 20.76 | 2332.16 | 0
32633.627 | 9.53 | 47.384 | 21.24 | 10402.2 | 20.75 | 2343.27 | 0
32642.238 | 9.53 | 47.384 | 21.24 | 10397.76 | 20.76 | 2340.53 | 0
32650.152 | 9.53 | 47.385 | 21.24 | 10400.18 | 20.76 | 2339.68 | 0
32659.349 | 9.53 | 47.385 | 21.24 | 10406.45 | 20.75 | 2342.57 | 0
32666.998 | 9.54 | 47.385 | 21.24 | 10409.07 | 20.76 | 2343.74 | 0
32674.77 | 9.54 | 47.385 | 21.23 | 10407.46 | 20.75 | 2345.56 | 0
32682.29 | 9.54 | 47.386 | 21.23 | 10406.91 | 20.76 | 2336 | 0
32689.838 | 9.53 | 47.386 | 21.23 | 10407.96 | 20.76 | 2341.87 | 0
32697.553 | 9.54 | 47.386 | 21.22 | 10408.85 | 20.76 | 2343.91 | 0
32705.271 | 9.54 | 47.385 | 21.22 | 10409.8 | 20.77 | 2334.08 | 0
32712.799 | 9.54 | 47.385 | 21.23 | 10410.53 | 20.77 | 2345.06 | 0
32720.557 | 9.53 | 47.386 | 21.23 | 10411.77 | 20.77 | 2345.69 | 0
32728.548 | 9.55 | 47.385 | 21.22 | 10397.16 | 20.76 | 2330.18 | 0
32736.1 | 9.55 | 47.385 | 21.23 | 10396.61 | 20.77 | 2339.15 | 0
32744.174 | 9.54 | 47.387 | 21.23 | 10397.75 | 20.77 | 2342.01 | 0
32752.262 | 9.54 | 47.387 | 21.22 | 10398.94 | 20.77 | 2343.7 | 0
32760.218 | 9.52 | 47.386 | 21.22 | 10400.15 | 20.77 | 2334.06 | 0
32767.766 | 9.54 | 47.387 | 21.22 | 10400.75 | 20.76 | 2337.85 | 0
32775.117 | 9.55 | 47.386 | 21.22 | 10401.48 | 20.77 | 2344.66 | 0
32782.909 | 9.55 | 47.387 | 21.23 | 10402.38 | 20.77 | 2339.65 | 0
32790.799 | 9.55 | 47.387 | 21.22 | 10403.45 | 20.77 | 2325.58 | 0
32798.311 | 9.55 | 47.392 | 21.22 | 10403.91 | 20.78 | 2337 | 0
32807.422 | 9.54 | 47.39 | 21.22 | 10405.52 | 20.78 | 2337.88 | 0
32815.313 | 9.58 | 47.391 | 21.22 | 10406.22 | 20.77 | 2344.89 | 0
32823.089 | 9.57 | 47.394 | 21.22 | 10407.04 | 20.77 | 2323.25 | 0
32830.635 | 9.57 | 47.393 | 21.22 | 10407.95 | 20.78 | 2335.23 | 0
32838.407 | 9.58 | 47.394 | 21.22 | 10408.72 | 20.78 | 2345.04 | 0
32846.292 | 9.58 | 47.395 | 21.22 | 10409.82 | 20.79 | 2321.3 | 0
32855.485 | 9.57 | 47.395 | 21.22 | 10410.92 | 20.79 | 2332.01 | 0
32862.743 | 9.57 | 47.396 | 21.22 | 10411.72 | 20.79 | 2342.88 | 0
32869.926 | 9.58 | 47.395 | 21.22 | 10412.83 | 20.79 | 2345.31 | 0
32877.205 | 9.58 | 47.384 | 21.22 | 10414.22 | 20.8 | 2332.65 | 0
32885.317 | 9.57 | 47.393 | 21.22 | 10399.01 | 20.8 | 2341.09 | 0
32893.068 | 9.57 | 47.395 | 21.22 | 10399.54 | 20.8 | 2344.34 | 0
32901.945 | 9.57 | 47.394 | 21.22 | 10401.25 | 20.81 | 2323.58 | 0
32909.42 | 9.58 | 47.394 | 21.22 | 10401.77 | 20.81 | 2338.29 | 0
32916.743 | 9.58 | 47.394 | 21.23 | 10402.4 | 20.82 | 2343.15 | 0
32924.929 | 9.58 | 47.392 | 21.24 | 10395.31 | 20.82 | 2348.93 | 0
32932.679 | 9.57 | 47.392 | 21.24 | 10397.62 | 20.82 | 2350.93 | 0
32939.989 | 9.57 | 47.39 | 21.24 | 10396.29 | 20.82 | 2356.57 | 0
32948.672 | 9.57 | 47.391 | 21.24 | 10400.39 | 20.82 | 2365.33 | 0
32956.041 | 9.57 | 47.39 | 21.24 | 10402.79 | 20.82 | 2368.62 | 0
32963.806 | 9.58 | 47.391 | 21.24 | 10403.95 | 20.83 | 2370.58 | 0
32971.482 | 9.57 | 47.39 | 21.24 | 10402.43 | 20.83 | 2370.9 | 0
32979.313 | 9.57 | 47.39 | 21.24 | 10403.36 | 20.82 | 2373.89 | 0
32987.392 | 9.58 | 47.391 | 21.24 | 10404.92 | 20.83 | 2374.99 | 0
32996.02 | 9.57 | 47.389 | 21.23 | 10406.03 | 20.83 | 2373.99 | 0
33003.568 | 9.58 | 47.389 | 21.24 | 10406.7 | 20.83 | 2372.46 | 0
33011.688 | 9.57 | 47.389 | 21.23 | 10407.48 | 20.84 | 2371.56 | 0
33019.507 | 9.58 | 47.388 | 21.23 | 10408.51 | 20.84 | 2369.59 | 0
33027.559 | 9.57 | 47.388 | 21.23 | 10409.38 | 20.84 | 2368.41 | 0
33035.589 | 9.58 | 47.387 | 21.23 | 10410.46 | 20.84 | 2366.78 | 0
33043.382 | 9.6 | 47.388 | 21.23 | 10401.45 | 20.84 | 2366.34 | 0
33052.947 | 9.6 | 47.388 | 21.23 | 10397.81 | 20.85 | 2365.07 | 0
33061.17 | 9.6 | 47.388 | 21.23 | 10399.42 | 20.84 | 2363.43 | 0
33070.045 | 9.6 | 47.388 | 21.23 | 10401.49 | 20.85 | 2361.96 | 0
33078.031 | 9.6 | 47.387 | 21.22 | 10402.62 | 20.85 | 2360.64 | 0
33086.984 | 9.61 | 47.388 | 21.22 | 10404.76 | 20.85 | 2360.53 | 0
33094.759 | 9.6 | 47.388 | 21.22 | 10406.98 | 20.85 | 2361.29 | 0
33103.65 | 9.61 | 47.387 | 21.22 | 10406.68 | 20.85 | 2362.75 | 0
33110.986 | 9.63 | 47.387 | 21.21 | 10406.95 | 20.85 | 2350.95 | 0
33118.71 | 9.63 | 47.387 | 21.21 | 10407.63 | 20.85 | 2363.15 | 0
33126.365 | 9.64 | 47.386 | 21.21 | 10407.29 | 20.85 | 2341.23 | 0
33134.519 | 9.65 | 47.388 | 21.22 | 10405.19 | 20.85 | 2346.97 | 0
33142.368 | 9.64 | 47.386 | 21.22 | 10409.18 | 20.86 | 2355.57 | 0
33150.191 | 9.63 | 47.386 | 21.22 | 10412.49 | 20.86 | 2360.47 | 0
33159.298 | 9.63 | 47.386 | 21.21 | 10414.11 | 20.86 | 2361.36 | 0
33167.263 | 9.64 | 47.386 | 21.21 | 10412.6 | 20.86 | 2363.48 | 0
33176.188 | 9.64 | 47.386 | 21.2 | 10413.2 | 20.86 | 2349.46 | 0
33183.359 | 9.64 | 47.387 | 21.21 | 10413.66 | 20.86 | 2358.09 | 0
33191.255 | 9.63 | 47.386 | 21.21 | 10414.56 | 20.87 | 2361.59 | 0
33198.958 | 9.63 | 47.386 | 21.2 | 10415.23 | 20.87 | 2343.26 | 0
33207.204 | 9.64 | 47.386 | 21.2 | 10415.77 | 20.87 | 2358.03 | 0
33215.322 | 9.63 | 47.385 | 21.21 | 10415.78 | 20.87 | 2362.08 | 0
33223.366 | 9.64 | 47.384 | 21.22 | 10404.28 | 20.87 | 2350.89 | 0
33231.102 | 9.64 | 47.386 | 21.21 | 10399.83 | 20.87 | 2351.54 | 0
33240.554 | 9.64 | 47.385 | 21.21 | 10404.34 | 20.87 | 2352.16 | 0
33247.689 | 9.64 | 47.386 | 21.21 | 10407.48 | 20.87 | 2351.45 | 0
33255.845 | 9.66 | 47.384 | 21.2 | 10405.45 | 20.87 | 2351.02 | 0
33263.936 | 9.67 | 47.383 | 21.2 | 10404.8 | 20.87 | 2344.98 | 0
33272.011 | 9.67 | 47.385 | 21.2 | 10405.29 | 20.86 | 2347.09 | 0
33279.968 | 9.67 | 47.385 | 21.2 | 10406.04 | 20.87 | 2349.36 | 0
33288.885 | 9.67 | 47.384 | 21.19 | 10406.9 | 20.87 | 2349.38 | 0
33296.714 | 9.67 | 47.384 | 21.2 | 10407.49 | 20.87 | 2328.98 | 0
33305.621 | 9.67 | 47.384 | 21.2 | 10408.24 | 20.87 | 2331.52 | 0
33313.067 | 9.67 | 47.384 | 21.19 | 10409.39 | 20.88 | 2343.32 | 0
33321.02 | 9.67 | 47.385 | 21.19 | 10410.25 | 20.88 | 2349.4 | 0
33328.928 | 9.67 | 47.385 | 21.19 | 10410.82 | 20.88 | 2328.14 | 0
33336.241 | 9.71 | 47.384 | 21.19 | 10411.95 | 20.88 | 2343.12 | 0
33344.957 | 9.71 | 47.386 | 21.19 | 10412.72 | 20.88 | 2350.59 | 0
33353.244 | 9.7 | 47.385 | 21.19 | 10413.56 | 20.88 | 2351.46 | 0
33361.508 | 9.71 | 47.386 | 21.19 | 10414.41 | 20.88 | 2335.83 | 0
33369.526 | 9.71 | 47.385 | 21.19 | 10415.17 | 20.88 | 2345.82 | 0
33377.621 | 9.7 | 47.385 | 21.19 | 10400.78 | 20.88 | 2349.7 | 0
33385.74 | 9.71 | 47.385 | 21.19 | 10400.86 | 20.88 | 2333.96 | 0
33393.593 | 9.71 | 47.385 | 21.18 | 10401.46 | 20.88 | 2344.85 | 0
33401.213 | 9.71 | 47.385 | 21.19 | 10401.87 | 20.88 | 2350.24 | 0
33408.948 | 9.71 | 47.386 | 21.19 | 10402.45 | 20.88 | 2329.22 | 0
33418.253 | 9.71 | 47.385 | 21.19 | 10403.1 | 20.89 | 2333.13 | 0
33425.923 | 9.7 | 47.384 | 21.18 | 10403.98 | 20.88 | 2346.56 | 0
33433.903 | 9.71 | 47.385 | 21.19 | 10404.75 | 20.89 | 2350.57 | 0
33442.053 | 9.7 | 47.384 | 21.18 | 10405.27 | 20.89 | 2327.35 | 0
33449.899 | 9.71 | 47.385 | 21.19 | 10406.14 | 20.89 | 2338.62 | 0
33457.529 | 9.71 | 47.384 | 21.19 | 10407 | 20.89 | 2348.58 | 0
33465.287 | 9.7 | 47.383 | 21.18 | 10408.06 | 20.89 | 2350.55 | 0
33472.772 | 9.7 | 47.384 | 21.18 | 10408.38 | 20.89 | 2335.11 | 0
33480.475 | 9.7 | 47.383 | 21.18 | 10409.2 | 20.89 | 2342.05 | 0
33487.878 | 9.7 | 47.384 | 21.18 | 10409.73 | 20.89 | 2346.2 | 0
33495.442 | 9.7 | 47.384 | 21.18 | 10410.46 | 20.89 | 2348.65 | 0
33503.359 | 9.71 | 47.384 | 21.18 | 10411.48 | 20.89 | 2333.23 | 0
33511.46 | 9.7 | 47.384 | 21.18 | 10412.32 | 20.89 | 2349.77 | 0
33519.38 | 9.7 | 47.384 | 21.19 | 10409.37 | 20.89 | 2351.28 | 0
33527.885 | 9.7 | 47.383 | 21.19 | 10400.77 | 20.89 | 2351.97 | 0
33536.062 | 9.71 | 47.384 | 21.2 | 10394.42 | 20.89 | 2343.82 | 0
33543.339 | 9.7 | 47.384 | 21.2 | 10389.54 | 20.89 | 2346.52 | 0
33550.653 | 9.7 | 47.384 | 21.2 | 10393.16 | 20.89 | 2351.25 | 0
33558.015 | 9.69 | 47.383 | 21.19 | 10390.28 | 20.89 | 2349.6 | 0
33566.177 | 9.7 | 47.385 | 21.19 | 10387.25 | 20.88 | 2347.02 | 0
33573.934 | 9.7 | 47.384 | 21.19 | 10388.91 | 20.88 | 2347.33 | 0
33580.938 | 9.7 | 47.384 | 21.2 | 10389.92 | 20.88 | 2348.36 | 0
33588.801 | 9.7 | 47.384 | 21.2 | 10398.26 | 20.88 | 2353.94 | 0
33596.583 | 9.69 | 47.384 | 21.2 | 10393.78 | 20.88 | 2351.15 | 0
33603.761 | 9.7 | 47.383 | 21.19 | 10404.64 | 20.86 | 2357.24 | 0
33612.172 | 9.7 | 47.384 | 21.19 | 10398.75 | 20.86 | 2351.8 | 0
33619.965 | 9.7 | 47.384 | 21.19 | 10401.43 | 20.85 | 2350.95 | 0
33629.485 | 9.7 | 47.384 | 21.19 | 10411.27 | 20.85 | 2356.89 | 0
33637.041 | 9.69 | 47.383 | 21.18 | 10409.08 | 20.84 | 2358.56 | 0
33645.168 | 9.74 | 47.383 | 21.18 | 10408.89 | 20.83 | 2358.59 | 0
33653.262 | 9.73 | 47.383 | 21.18 | 10409.69 | 20.82 | 2360.53 | 0
33660.988 | 9.73 | 47.385 | 21.18 | 10409.97 | 20.81 | 2345.92 | 0
33668.802 | 9.73 | 47.383 | 21.18 | 10410.99 | 20.8 | 2357.36 | 0
33678.047 | 9.74 | 47.384 | 21.17 | 10397.43 | 20.79 | 2357.76 | 0
33685.711 | 9.74 | 47.384 | 21.17 | 10396.66 | 20.78 | 2341.67 | 0
33693.635 | 9.74 | 47.385 | 21.17 | 10397.37 | 20.79 | 2352.07 | 0
33701.561 | 9.73 | 47.384 | 21.17 | 10398.23 | 20.78 | 2352.1 | 0
33709.758 | 9.74 | 47.384 | 21.17 | 10398.88 | 20.78 | 2336.56 | 0
33718.129 | 9.77 | 47.383 | 21.17 | 10399.71 | 20.79 | 2343.09 | 0
33726.294 | 9.77 | 47.384 | 21.17 | 10400.34 | 20.78 | 2352.2 | 0
33733.831 | 9.77 | 47.385 | 21.18 | 10397.68 | 20.79 | 2332.2 | 0
33741.558 | 9.77 | 47.385 | 21.19 | 10395.02 | 20.79 | 2349.07 | 0
33749.339 | 9.77 | 47.386 | 21.19 | 10396.59 | 20.79 | 2351.07 | 0
33757.104 | 9.77 | 47.384 | 21.19 | 10398.33 | 20.79 | 2352.99 | 0
33764.965 | 9.77 | 47.384 | 21.19 | 10399.19 | 20.79 | 2355.02 | 0
33772.555 | 9.78 | 47.384 | 21.19 | 10400.91 | 20.79 | 2360.54 | 0
33780.192 | 9.77 | 47.383 | 21.19 | 10398.81 | 20.8 | 2358.04 | 0
33787.772 | 9.77 | 47.385 | 21.19 | 10402.63 | 20.79 | 2357.48 | 0
33796.05 | 9.77 | 47.384 | 21.19 | 10406.65 | 20.79 | 2364.43 | 0
33803.933 | 9.77 | 47.384 | 21.19 | 10406.46 | 20.8 | 2366.46 | 0
33813.122 | 9.77 | 47.382 | 21.19 | 10400.14 | 20.8 | 2358.04 | 0
33820.655 | 9.77 | 47.383 | 21.19 | 10400.86 | 20.8 | 2356.31 | 0
33828.049 | 9.77 | 47.381 | 21.19 | 10398.63 | 20.8 | 2362.1 | 0
33836.1 | 9.78 | 47.381 | 21.19 | 10399.12 | 20.81 | 2364.46 | 0
33844.174 | 9.78 | 47.38 | 21.18 | 10387.82 | 20.81 | 2348.47 | 0
33852.358 | 9.77 | 47.382 | 21.18 | 10391.73 | 20.81 | 2347.1 | 0
33860.437 | 9.77 | 47.38 | 21.18 | 10403.22 | 20.81 | 2353.47 | 0
33869.229 | 9.77 | 47.381 | 21.17 | 10400.88 | 20.81 | 2353.85 | 0
33877.14 | 9.77 | 47.381 | 21.18 | 10400.98 | 20.81 | 2345.93 | 0
33884.882 | 9.78 | 47.38 | 21.17 | 10401.11 | 20.81 | 2352.17 | 0
33892.282 | 9.77 | 47.381 | 21.17 | 10401.8 | 20.81 | 2331.33 | 0
33899.54 | 9.78 | 47.38 | 21.17 | 10402.59 | 20.82 | 2343.25 | 0
33907.413 | 9.78 | 47.381 | 21.17 | 10403.52 | 20.82 | 2351.63 | 0
33914.961 | 9.77 | 47.379 | 21.17 | 10404.37 | 20.82 | 2351.99 | 0
33922.845 | 9.78 | 47.38 | 21.17 | 10405.46 | 20.82 | 2336.15 | 0
33930.746 | 9.78 | 47.38 | 21.17 | 10405.88 | 20.82 | 2349.77 | 0
33938.952 | 9.78 | 47.38 | 21.17 | 10406.91 | 20.83 | 2352.03 | 0
33947.71 | 9.77 | 47.382 | 21.17 | 10408.03 | 20.83 | 2342.38 | 0
33955.671 | 9.78 | 47.383 | 21.17 | 10408.84 | 20.83 | 2346.5 | 0
33963.208 | 9.78 | 47.382 | 21.17 | 10409.6 | 20.83 | 2319.04 | 0
33970.963 | 9.77 | 47.382 | 21.17 | 10410.26 | 20.83 | 2341.78 | 0
33979.02 | 9.78 | 47.381 | 21.16 | 10401.07 | 20.84 | 2354.9 | 0
33986.987 | 9.78 | 47.382 | 21.16 | 10396.21 | 20.84 | 2353.57 | 0
33996.129 | 9.78 | 47.382 | 21.17 | 10396.63 | 20.84 | 2353.55 | 0
34004.144 | 9.77 | 47.383 | 21.17 | 10397.38 | 20.84 | 2337.04 | 0
34012.055 | 9.81 | 47.381 | 21.16 | 10397.98 | 20.84 | 2342.53 | 0
34019.848 | 9.81 | 47.382 | 21.16 | 10399 | 20.85 | 2352.91 | 0
34029.126 | 9.81 | 47.38 | 21.16 | 10399.74 | 20.85 | 2352.91 | 0
34037.304 | 9.8 | 47.379 | 21.17 | 10399.97 | 20.85 | 2352.54 | 0
34046.694 | 9.81 | 47.377 | 21.18 | 10391.45 | 20.85 | 2347.73 | 0
34054.68 | 9.81 | 47.376 | 21.18 | 10394.49 | 20.85 | 2355.55 | 0
34064.12 | 9.81 | 47.376 | 21.18 | 10396.58 | 20.86 | 2362.06 | 0
34071.943 | 9.81 | 47.376 | 21.18 | 10398.1 | 20.86 | 2364.16 | 0
34080.203 | 9.81 | 47.379 | 21.18 | 10399.86 | 20.86 | 2366.24 | 0
34088.062 | 9.82 | 47.381 | 21.18 | 10398.93 | 20.86 | 2365.17 | 0
34096.244 | 9.83 | 47.38 | 21.18 | 10401.64 | 20.86 | 2367.48 | 0
34104.166 | 9.84 | 47.379 | 21.17 | 10408.27 | 20.86 | 2369.41 | 0
34111.726 | 9.84 | 47.38 | 21.16 | 10410.24 | 20.87 | 2371.88 | 0
34119.731 | 9.84 | 47.379 | 21.16 | 10408.58 | 20.87 | 2375.26 | 0
34127.513 | 9.84 | 47.365 | 21.16 | 10408.68 | 20.86 | 2360 | 0
34134.935 | 9.84 | 47.378 | 21.16 | 10393.42 | 20.87 | 2372.7 | 0
34144.393 | 9.84 | 47.377 | 21.15 | 10393.62 | 20.87 | 2374.51 | 0
34151.962 | 9.85 | 47.38 | 21.15 | 10394.34 | 20.87 | 2360.28 | 0
34159.732 | 9.84 | 47.379 | 21.16 | 10395.23 | 20.87 | 2370.5 | 0
34167.018 | 9.84 | 47.378 | 21.15 | 10395.67 | 20.87 | 2350.42 | 0
34174.314 | 9.88 | 47.379 | 21.15 | 10396.29 | 20.88 | 2370.73 | 0
34181.45 | 9.88 | 47.378 | 21.15 | 10397.18 | 20.88 | 2346.83 | 0
34188.767 | 9.87 | 47.377 | 21.15 | 10397.84 | 20.88 | 2365.39 | 0
34195.9 | 9.87 | 47.379 | 21.15 | 10398.86 | 20.88 | 2371.91 | 0
34203.113 | 9.87 | 47.378 | 21.15 | 10400 | 20.87 | 2353.23 | 0
34211.527 | 9.87 | 47.378 | 21.15 | 10400.63 | 20.87 | 2364.22 | 0
34219.35 | 9.87 | 47.378 | 21.15 | 10400.91 | 20.88 | 2371.6 | 0
34228.319 | 9.87 | 47.379 | 21.16 | 10394.97 | 20.88 | 2365.96 | 0
34236.174 | 9.87 | 47.379 | 21.16 | 10403.33 | 20.87 | 2372.81 | 0
34243.558 | 9.88 | 47.378 | 21.17 | 10396.23 | 20.88 | 2373.06 | 0
34251.473 | 9.88 | 47.379 | 21.16 | 10398.48 | 20.88 | 2364.44 | 0
34259.485 | 9.88 | 47.381 | 21.16 | 10404.94 | 20.88 | 2370.64 | 0
34267.016 | 9.87 | 47.379 | 21.16 | 10402.27 | 20.88 | 2364.64 | 0
34276.988 | 9.88 | 47.379 | 21.16 | 10398.51 | 20.88 | 2360.62 | 0
34284.722 | 9.87 | 47.378 | 21.16 | 10390.31 | 20.88 | 2363.36 | 0
34292.978 | 9.87 | 47.379 | 21.16 | 10389.64 | 20.88 | 2361.04 | 0
34301.323 | 9.88 | 47.379 | 21.16 | 10389.45 | 20.88 | 2359.41 | 0
34309.772 | 9.87 | 47.378 | 21.16 | 10389.32 | 20.88 | 2356.42 | 0
34317.744 | 9.87 | 47.378 | 21.16 | 10389.64 | 20.88 | 2353.9 | 0
34327.207 | 9.87 | 47.38 | 21.16 | 10390.72 | 20.88 | 2350.89 | 0
34335.034 | 9.87 | 47.379 | 21.16 | 10391.66 | 20.88 | 2348.85 | 0
34343.111 | 9.87 | 47.379 | 21.16 | 10392.64 | 20.87 | 2344.58 | 0
34350.801 | 9.87 | 47.379 | 21.16 | 10394.49 | 20.87 | 2341.52 | 0
34358.746 | 9.88 | 47.379 | 21.15 | 10400.2 | 20.87 | 2341.56 | 0
34366.277 | 9.88 | 47.379 | 21.15 | 10401.31 | 20.87 | 2342.13 | 0
34374.484 | 9.87 | 47.379 | 21.14 | 10400.22 | 20.87 | 2344.15 | 0
34382.299 | 9.87 | 47.378 | 21.14 | 10400.43 | 20.88 | 2322.42 | 0
34390.062 | 9.87 | 47.379 | 21.14 | 10401.1 | 20.88 | 2332.18 | 0
34397.713 | 9.88 | 47.379 | 21.14 | 10401.82 | 20.88 | 2341.68 | 0
34406.003 | 9.88 | 47.379 | 21.14 | 10402.82 | 20.88 | 2319.2 | 0
34413.638 | 9.88 | 47.379 | 21.14 | 10403.38 | 20.88 | 2334.78 | 0
34421.536 | 9.88 | 47.379 | 21.14 | 10404.2 | 20.88 | 2337.42 | 0
34429.106 | 9.87 | 47.379 | 21.13 | 10405.11 | 20.88 | 2329.62 | 0
34437.252 | 9.87 | 47.378 | 21.13 | 10405.81 | 20.88 | 2339.01 | 0
34445.054 | 9.87 | 47.373 | 21.13 | 10406.76 | 20.88 | 2341.67 | 0
34454.675 | 9.88 | 47.378 | 21.13 | 10391.05 | 20.89 | 2324.82 | 0
34462.647 | 9.9 | 47.376 | 21.13 | 10391.54 | 20.89 | 2338.59 | 0
34470.902 | 9.9 | 47.378 | 21.13 | 10392.46 | 20.89 | 2341.72 | 0
34479.046 | 9.91 | 47.378 | 21.13 | 10393.3 | 20.89 | 2320.96 | 0
34487.065 | 9.91 | 47.377 | 21.13 | 10394.13 | 20.89 | 2334.93 | 0
34494.941 | 9.9 | 47.377 | 21.13 | 10394.66 | 20.89 | 2343.59 | 0
34502.023 | 9.91 | 47.377 | 21.13 | 10395.55 | 20.89 | 2343.57 | 0
34509.351 | 9.91 | 47.377 | 21.13 | 10396.1 | 20.89 | 2330.67 | 0
34517.487 | 9.9 | 47.377 | 21.13 | 10397.21 | 20.89 | 2336.09 | 0
34525.273 | 9.91 | 47.376 | 21.13 | 10398.11 | 20.89 | 2340.18 | 0
34532.701 | 9.91 | 47.374 | 21.13 | 10399.04 | 20.89 | 2342.08 | 0
34539.845 | 9.91 | 47.374 | 21.13 | 10399.79 | 20.9 | 2325.73 | 0
34547.336 | 9.9 | 47.373 | 21.13 | 10400.84 | 20.89 | 2331.62 | 0
34555.185 | 9.91 | 47.374 | 21.13 | 10401.57 | 20.89 | 2333.98 | 0
34562.889 | 9.91 | 47.373 | 21.13 | 10402.73 | 20.89 | 2342.71 | 0
34570.259 | 9.91 | 47.376 | 21.13 | 10403.85 | 20.9 | 2327.83 | 0
34577.783 | 9.9 | 47.374 | 21.13 | 10404.48 | 20.9 | 2338.41 | 0
34584.995 | 9.9 | 47.373 | 21.13 | 10405.82 | 20.89 | 2342.72 | 0
34592.355 | 9.9 | 47.374 | 21.13 | 10406.03 | 20.89 | 2323.73 | 0
34600.221 | 9.9 | 47.374 | 21.13 | 10406.61 | 20.89 | 2335.09 | 0
34608.337 | 9.9 | 47.371 | 21.14 | 10386.55 | 20.89 | 2338.89 | 0
34616.415 | 9.91 | 47.372 | 21.14 | 10385.87 | 20.88 | 2349.1 | 0
34624.23 | 9.91 | 47.372 | 21.14 | 10387.29 | 20.89 | 2357.25 | 0
34632.491 | 9.91 | 47.373 | 21.14 | 10387.93 | 20.88 | 2358.33 | 0
34640.796 | 9.9 | 47.373 | 21.15 | 10387.73 | 20.88 | 2361.38 | 0
34649.117 | 9.9 | 47.374 | 21.14 | 10389.55 | 20.88 | 2363.37 | 0
34656.899 | 9.91 | 47.373 | 21.14 | 10390.87 | 20.88 | 2364.13 | 0
34664.855 | 9.91 | 47.373 | 21.14 | 10391.93 | 20.88 | 2363.8 | 0
34672.837 | 9.91 | 47.373 | 21.15 | 10393.24 | 20.88 | 2362.54 | 0
34680.518 | 9.91 | 47.372 | 21.14 | 10394.19 | 20.88 | 2360.86 | 0
34688.523 | 9.92 | 47.373 | 21.14 | 10396.01 | 20.88 | 2359.14 | 0
34698.247 | 9.94 | 47.372 | 21.14 | 10399.68 | 20.88 | 2358.59 | 0
34706.471 | 9.93 | 47.374 | 21.14 | 10405.75 | 20.88 | 2360.64 | 0
34714.359 | 9.94 | 47.374 | 21.13 | 10403.99 | 20.88 | 2362.03 | 0
34722.201 | 9.94 | 47.373 | 21.13 | 10403.76 | 20.88 | 2360.95 | 0
34730.677 | 9.94 | 47.373 | 21.13 | 10404.12 | 20.88 | 2362.9 | 0
34738.963 | 9.93 | 47.374 | 21.12 | 10405.36 | 20.88 | 2350.22 | 0
34746.592 | 9.93 | 47.374 | 21.13 | 10406.25 | 20.88 | 2360.37 | 0
34756.351 | 9.93 | 47.373 | 21.13 | 10407.38 | 20.89 | 2363.2 | 0
34763.963 | 9.93 | 47.37 | 21.12 | 10394.69 | 20.89 | 2346.17 | 0
34771.367 | 9.97 | 47.372 | 21.12 | 10393.24 | 20.88 | 2359.25 | 0
34779.181 | 9.97 | 47.372 | 21.12 | 10394.08 | 20.89 | 2362.26 | 0
34787.969 | 9.97 | 47.373 | 21.12 | 10394.51 | 20.88 | 2342.03 | 0
34795.628 | 9.97 | 47.374 | 21.13 | 10395.7 | 20.89 | 2351.51 | 0
34803.171 | 9.97 | 47.374 | 21.13 | 10386.55 | 20.89 | 2348.63 | 0
34811.029 | 9.97 | 47.376 | 21.14 | 10388.51 | 20.89 | 2352.32 | 0
34819.535 | 9.97 | 47.376 | 21.14 | 10397.96 | 20.9 | 2366.6 | 0
34827.024 | 9.97 | 47.377 | 21.14 | 10398.76 | 20.89 | 2367.34 | 0
34835.12 | 9.99 | 47.377 | 21.14 | 10388.65 | 20.89 | 2351.75 | 0
34843.326 | 9.99 | 47.375 | 21.14 | 10394.79 | 20.9 | 2360.32 | 0
34851.433 | 10.01 | 47.376 | 21.14 | 10400.46 | 20.9 | 2358.66 | 0
34859.129 | 9.99 | 47.375 | 21.14 | 10389.19 | 20.89 | 2348.3 | 0
34867.781 | 9.99 | 47.376 | 21.14 | 10404.85 | 20.89 | 2363.21 | 0
34875.114 | 10 | 47.374 | 21.14 | 10397.46 | 20.89 | 2356.95 | 0
34882.223 | 10 | 47.373 | 21.14 | 10404.19 | 20.89 | 2359.5 | 0
34890.257 | 10 | 47.372 | 21.14 | 10405.7 | 20.9 | 2357.43 | 0
34899.175 | 10 | 47.372 | 21.14 | 10404.27 | 20.89 | 2353.29 | 0
34906.408 | 9.99 | 47.374 | 21.14 | 10400.99 | 20.89 | 2346.28 | 0
34914.328 | 9.99 | 47.372 | 21.14 | 10406.63 | 20.89 | 2343.48 | 0
34921.652 | 10 | 47.394 | 21.14 | 10410.69 | 20.9 | 2342.54 | 0
34928.936 | 9.99 | 47.371 | 21.13 | 10397.63 | 20.9 | 2341.47 | 0
34938.025 | 10 | 47.372 | 21.13 | 10395.34 | 20.9 | 2342.73 | 0
34945.904 | 10 | 47.371 | 21.12 | 10395.16 | 20.9 | 2332.28 | 0
34953.681 | 10 | 47.37 | 21.12 | 10396.05 | 20.9 | 2341.63 | 0
34962.567 | 10 | 47.372 | 21.12 | 10396.76 | 20.9 | 2315.19 | 0
34970.697 | 10 | 47.372 | 21.12 | 10397.57 | 20.9 | 2331.37 | 0
34980.074 | 10 | 47.374 | 21.12 | 10398.78 | 20.9 | 2332.73 | 0
34987.904 | 9.99 | 47.375 | 21.12 | 10399.9 | 20.9 | 2335.86 | 0
34995.608 | 10 | 47.375 | 21.12 | 10400.64 | 20.9 | 2325.67 | 0
35003.722 | 10 | 47.377 | 21.12 | 10402.05 | 20.91 | 2339.99 | 0
35011.916 | 9.99 | 47.375 | 21.12 | 10402.67 | 20.91 | 2290.5 | 0
35020.184 | 10 | 47.375 | 21.12 | 10403.84 | 20.91 | 2332.24 | 0
35029.828 | 10 | 47.375 | 21.12 | 10405.17 | 20.9 | 2328.46 | 0
35037.858 | 10 | 47.375 | 21.12 | 10406.38 | 20.91 | 2331.86 | 0
35045.525 | 10 | 47.376 | 21.12 | 10407.24 | 20.91 | 2330.82 | 0
35053.313 | 9.99 | 47.376 | 21.12 | 10408.29 | 20.91 | 2279.4 | 0
35061.365 | 10 | 47.374 | 21.13 | 10409.2 | 20.92 | 2330.1 | 0
35070.635 | 10 | 47.373 | 21.12 | 10410.72 | 20.91 | 2330.54 | 0
35078.313 | 10 | 47.373 | 21.13 | 10411.7 | 20.92 | 2334.99 | 0
35086.587 | 9.99 | 47.373 | 21.12 | 10396.77 | 20.91 | 2337.04 | 0
35095.08 | 10 | 47.373 | 21.13 | 10397.76 | 20.92 | 2320.84 | 0
35103.31 | 9.99 | 47.373 | 21.13 | 10398.85 | 20.91 | 2329.37 | 0
35111.126 | 10 | 47.372 | 21.13 | 10399.9 | 20.91 | 2333.56 | 0
35118.448 | 10 | 47.373 | 21.13 | 10400.88 | 20.92 | 2337.7 | 0
35126.366 | 9.99 | 47.374 | 21.14 | 10388.58 | 20.92 | 2328.57 | 0
35133.822 | 10 | 47.373 | 21.15 | 10397.57 | 20.92 | 2339.86 | 0
35141.578 | 9.99 | 47.373 | 21.15 | 10397.2 | 20.92 | 2348.37 | 0
35149.593 | 9.99 | 47.372 | 21.14 | 10401.29 | 20.92 | 2357.53 | 0
35157.199 | 9.99 | 47.373 | 21.15 | 10399.45 | 20.92 | 2359.07 | 0
35165.358 | 10 | 47.373 | 21.14 | 10397.41 | 20.92 | 2353.88 | 0
35173.807 | 10 | 47.373 | 21.14 | 10400.48 | 20.92 | 2354.48 | 0
35181.146 | 10 | 47.373 | 21.14 | 10409.2 | 20.92 | 2360.66 | 0
35188.495 | 10.03 | 47.372 | 21.13 | 10410.52 | 20.91 | 2363.09 | 0
35196.276 | 10.02 | 47.373 | 21.13 | 10409.7 | 20.91 | 2367.91 | 0
35203.676 | 10.03 | 47.373 | 21.13 | 10409.8 | 20.91 | 2366.51 | 0
35210.947 | 10.03 | 47.372 | 21.13 | 10410.46 | 20.91 | 2358.27 | 0
35218.254 | 10.03 | 47.372 | 21.12 | 10411.05 | 20.91 | 2366.66 | 0
35225.367 | 10.03 | 47.372 | 21.12 | 10411.79 | 20.91 | 2342.95 | 0
35233.377 | 10.03 | 47.372 | 21.13 | 10412.83 | 20.91 | 2355.79 | 0
35242.574 | 10.03 | 47.37 | 21.12 | 10405.61 | 20.91 | 2359.59 | 0
35250.352 | 10.03 | 47.37 | 21.12 | 10398.48 | 20.9 | 2365.82 | 0
35258.61 | 10.03 | 47.371 | 21.12 | 10399.78 | 20.91 | 2358.7 | 0
35266.429 | 10.06 | 47.371 | 21.12 | 10400.25 | 20.91 | 2355.11 | 0
35274.912 | 10.06 | 47.371 | 21.12 | 10401 | 20.91 | 2355.77 | 0
35282.699 | 10.05 | 47.371 | 21.13 | 10401.89 | 20.91 | 2363.32 | 0
35290.367 | 10.06 | 47.371 | 21.14 | 10400.24 | 20.91 | 2363.12 | 0
35297.916 | 10.06 | 47.37 | 21.14 | 10398.75 | 20.91 | 2357.47 | 0
35305.911 | 10.06 | 47.37 | 21.14 | 10400.01 | 20.91 | 2363.58 | 0
35313.889 | 10.06 | 47.37 | 21.14 | 10397.36 | 20.91 | 2359.06 | 0
35321.418 | 10.07 | 47.37 | 21.13 | 10400.11 | 20.91 | 2361.12 | 0
35329.404 | 10.06 | 47.369 | 21.14 | 10399.73 | 20.91 | 2362.41 | 0
35337.267 | 10.06 | 47.372 | 21.14 | 10402 | 20.91 | 2362.15 | 0
35345.017 | 10.09 | 47.371 | 21.14 | 10403.18 | 20.91 | 2362.06 | 0
35352.692 | 10.1 | 47.37 | 21.14 | 10404.77 | 20.91 | 2361.09 | 1