## 07.23.24_NaCl
Datapoints: | 516 |  | Notes: | NF270_MC5, 1 mM NaCl Feed, 150 mM NaCl Diafiltrate, 350 RPM, Membrane washed with 3 mL of pH1 solution, then 3 mL of MilliQ Water | [9 empty] | **Data from 7/29/24 ICP - ICP # 15-28, Data corrected for a systematic decreases in Ytrium recovery.
[10 empty] | Vial Data | [7 empty] | ICP Salt 1 Calibration |  | ICP Salt 2 Calibration
Time (s) | Mass (g) | Pressure (psi) | Retentate Temp | Retentate Cond @ Temp (uS/cm) | Permeate Temp | Permeate Cond @ Temp (uS/cm) | Vial Swap |  |  |  | Conductivity @ Temp | Sample Volume (mL) | Nitric Acid Volume (mL) | ICP Salt 1 Corrected Intensity (cps) | ICP Salt 1 (mg/L) | ICP Salt 2 (ppm) | ICP Salt 2 Measurement Error (%) | Concentration | Intensity (cps) | Concentration | Intensity (cps)
0.329 | -0.06 | 0.204 | 20.8 | 104.99 | 20.64 | 49.6 | 0 | Experiment Name: | JAO_072324_NF270_MC5_NaCl_NaCl.xlsx | Feed | 103.22 | 0.12 | 5 | 415765.7 | 0.7068187 |  |  |  |  | 0 | 246834.1
7.146 | -0.06 | 0.204 | 20.79 | 104.97 | 20.64 | 49.22 | 0 |  |  | Diafiltrate | 13098 | 0.025 | 5 | 18391917.2 | 15.95181 |  |  |  |  | 1 | 1100559.3
14.209 | -0.06 | 7.942 | 20.8 | 105.01 | 20.64 | 49.18 | 0 | Initial Solution Weight: | 10 | Retentate | 9989 | 0.025 | 5 | 13806353.6 | 12.07497 |  |  |  |  | 2 | 2103118.9
20.74 | -0.05 | 9.93 | 20.8 | 104.78 | 20.65 | 49.26 | 0 | Final Solution Weight: | 9.8299 | Final Tube | 6499.1 | 0.05 | 5 | 19988736.7 | 17.38253 |  |  |  |  | 3 | 3305253.1
27.19 | -0.06 | 11.064 | 20.84 | 104.86 | 20.65 | 49.22 | 0 |  |  | Vial 1 | 113.96 | 0.05 | 5 | 70326.86 | 0.4105418 |  |  |  |  | 4 | 4329079.4
33.692 | -0.06 | 12.585 | 20.83 | 104.76 | 20.64 | 48.92 | 0 | Final Vial Weight: | 2.66 | Vial 2 | 711.15 | 0.05 | 5 | 1465126.1 | 1.594279 |  |  |  |  | 5 | 5225505.3
39.997 | -0.06 | 45.691 | 20.95 | 104.88 | 20.64 | 48.76 | 0 | Final Vial w/ Solution: | 3.4591 | Vial 3 | 1579.5 | 0.05 | 5 | 3674652.1 | 3.501031 |  |  |  |  | 8 | 8876349.8
46.477 | -0.05 | 54.834 | 21.05 | 104.74 | 20.63 | 48.5 | 0 |  |  | Vial 4 | 2452.8 | 0.05 | 5 | 5999781.6 | 5.481236 |  |  |  |  | 10 | 11511698.3
52.954 | -0.06 | 55.49 | 21.05 | 105.14 | 20.63 | 49.33 | 0 | ICP Calibration Points (#): | 10 | Vial 5 | 3290.8 | 0.05 | 5 | 8345194.6 | 7.439141 |  |  |  |  | 15 | 17579925.3
59.26 | -0.05 | 55.816 | 21.05 | 104.92 | 20.62 | 50.05 | 0 | Number of Salts: | NaCl | Vial 6 | 4078.3 | 0.05 | 5 | 10459481.3 | 9.307456 |  |  |  |  | 20 | 24236255.2
65.722 | -0.06 | 55.984 | 21.04 | 105.41 | 20.62 | 51.07 | 0 | Salt 1: | 1 | Vial 7 | 4803.1 | 0.05 | 5 | 12749271.7 | 11.17116
72.169 | -0.06 | 56.086 | 21.04 | 105.6 | 20.62 | 51.47 | 0 | Salt 2: |  | Vial 8 | 5511.7 | 0.05 | 5 | 14881901.5 | 12.99493
78.643 | -0.06 | 56.141 | 21.04 | 105.74 | 20.62 | 51.83 | 0 |  |  | Vial 9 | 6142.6 | 0.05 | 5 | 16268494.6 | 14.24632
85.057 | -0.06 | 56.172 | 21.04 | 105.87 | 20.62 | 51.9 | 0 |  |  | Vial 10 | 6759.4 | 0.05 | 5 | 18404462.4 | 15.99204
91.46 | -0.06 | 56.187 | 21.04 | 105.98 | 20.62 | 52.06 | 0
97.839 | -0.06 | 56.191 | 21.04 | 106.03 | 20.61 | 52.09 | 0
104.343 | -0.06 | 56.186 | 21.03 | 106.35 | 20.61 | 52.32 | 0
110.941 | -0.08 | 56.174 | 21.03 | 106.49 | 20.61 | 52.39 | 0
118.018 | -0.06 | 56.16 | 21.03 | 106.52 | 20.6 | 52.56 | 0
125.067 | -0.06 | 56.141 | 21.04 | 106.73 | 20.59 | 52.59 | 0
131.78 | -0.06 | 56.121 | 21.03 | 106.91 | 20.58 | 52.73 | 0
138.751 | -0.06 | 56.104 | 21.14 | 298.89 | 20.58 | 52.8 | 0
145.328 | -0.06 | 56.085 | 21.17 | 317.54 | 20.58 | 53.26 | 0
152.437 | -0.06 | 56.065 | 21.17 | 364.63 | 20.58 | 55.43 | 0
159.119 | -0.06 | 56.046 | 21.19 | 394.65 | 20.58 | 61.25 | 0
165.991 | -0.06 | 56.031 | 21.21 | 541.37 | 20.57 | 67.71 | 0
172.766 | -0.07 | 56.014 | 21.23 | 477.95 | 20.57 | 76.99 | 0
179.567 | -0.06 | 56 | 21.24 | 513.89 | 20.57 | 86.14 | 0
186.467 | -0.06 | 55.985 | 21.25 | 566.9 | 20.57 | 97.1 | 0
193.341 | -0.06 | 55.971 | 21.27 | 596.59 | 20.57 | 108.4 | 0
200.191 | -0.06 | 55.956 | 21.27 | 633.94 | 20.57 | 123.81 | 0
206.987 | -0.06 | 55.943 | 21.29 | 695.69 | 20.57 | 136.95 | 0
213.783 | -0.07 | 55.932 | 21.33 | 732.57 | 20.57 | 151.43 | 0
220.568 | -0.06 | 55.921 | 21.32 | 766.53 | 20.57 | 166.26 | 0
227.45 | -0.06 | 55.911 | 21.33 | 799.4 | 20.57 | 186.07 | 0
234.33 | -0.06 | 55.9 | 21.36 | 834.43 | 20.57 | 202.15 | 0
241.23 | -0.06 | 55.89 | 21.36 | 871.91 | 20.56 | 220.2 | 0
247.874 | -0.06 | 55.881 | 21.35 | 948.82 | 20.56 | 238.43 | 0
254.962 | -0.05 | 55.871 | 21.37 | 991.53 | 20.55 | 259.29 | 0
261.503 | -0.03 | 55.862 | 21.37 | 1003.25 | 20.55 | 277.31 | 0
268.669 | -0.01 | 55.855 | 21.38 | 1043.53 | 20.55 | 296.47 | 0
275.122 | 0.02 | 55.847 | 21.39 | 1091.29 | 20.55 | 315.06 | 0
281.56 | 0.05 | 55.84 | 21.39 | 1161.94 | 20.55 | 335.29 | 0
287.927 | 0.1 | 55.835 | 21.39 | 1299.82 | 20.55 | 359.11 | 0
294.427 | 0.1 | 55.826 | 21.4 | 1174.05 | 20.55 | 376.94 | 0
300.928 | 0.13 | 55.82 | 21.41 | 1259.69 | 20.55 | 394.81 | 0
307.991 | 0.16 | 55.814 | 21.42 | 1263.56 | 20.54 | 416.78 | 0
314.482 | 0.19 | 55.809 | 21.42 | 1289.19 | 20.54 | 436.15 | 0
321.017 | 0.21 | 55.802 | 21.43 | 1347.26 | 20.54 | 458.98 | 0
328.143 | 0.23 | 55.798 | 21.43 | 1365.25 | 20.54 | 484.73 | 0
334.545 | 0.26 | 55.793 | 21.44 | 1403.92 | 20.52 | 504.67 | 0
340.952 | 0.3 | 55.787 | 21.45 | 1443.19 | 20.52 | 523.37 | 0
347.343 | 0.32 | 55.781 | 21.44 | 1480.75 | 20.51 | 545.01 | 0
353.933 | 0.34 | 55.777 | 21.44 | 1527.91 | 20.51 | 569.37 | 0
361.026 | 0.38 | 55.772 | 21.45 | 1569.77 | 20.51 | 592.73 | 0
367.521 | 0.41 | 55.768 | 21.46 | 1682.9 | 20.51 | 615.44 | 0
374.102 | 0.46 | 55.763 | 21.46 | 1615.57 | 20.51 | 639.65 | 0
381.114 | 0.46 | 55.759 | 21.48 | 1654.15 | 20.52 | 659.78 | 0
387.691 | 0.49 | 55.755 | 21.48 | 1692.09 | 20.51 | 683.1 | 0
394.638 | 0.53 | 55.748 | 21.48 | 1730.22 | 20.51 | 706.71 | 0
401.353 | 0.56 | 55.746 | 21.48 | 1770.7 | 20.52 | 730.58 | 0
408.416 | 0.57 | 55.74 | 21.49 | 1805.27 | 20.51 | 753.23 | 0
415.006 | 0.61 | 55.737 | 21.49 | 1878.73 | 20.51 | 775.11 | 0
422.006 | 0.64 | 55.735 | 21.47 | 2066.68 | 20.52 | 778.92 | 0
428.657 | 0.67 | 55.729 | 21.49 | 1902.56 | 20.52 | 808.04 | 0
435.585 | 0.68 | 55.726 | 21.5 | 1940.76 | 20.52 | 827.38 | 0
442.369 | 0.72 | 55.721 | 21.51 | 1979.4 | 20.53 | 854.53 | 0
449.321 | 0.75 | 55.718 | 21.51 | 2018.37 | 20.52 | 872.92 | 0
456.093 | 0.77 | 55.714 | 21.51 | 2039.35 | 20.53 | 898.34 | 0
462.892 | 0.79 | 55.711 | 21.52 | 2075.29 | 20.53 | 922.31 | 0
469.797 | 0.83 | 55.708 | 21.53 | 2113.85 | 20.53 | 951.93 | 0
476.579 | 0.87 | 55.704 | 21.53 | 2151.59 | 20.53 | 958.44 | 0
483.469 | 0.89 | 55.7 | 21.54 | 2188.87 | 20.53 | 983.13 | 0
490.356 | 0.91 | 55.698 | 21.56 | 2259.94 | 20.52 | 1010.69 | 0
497.488 | 0.95 | 55.694 | 21.56 | 2244.68 | 20.52 | 1033.75 | 1
504.389 | 0.97 | 55.692 | 21.56 | 2282.71 | 20.52 | 1062.16 | 0
511.074 | 0.98 | 55.687 | 21.56 | 2320.76 | 20.52 | 1085.89 | 0
517.944 | 1.02 | 55.685 | 21.56 | 2362.89 | 20.53 | 1106.51 | 0
524.711 | 1.06 | 55.683 | 21.57 | 2511.67 | 20.53 | 1128.72 | 0
531.721 | 1.06 | 55.68 | 21.56 | 2414.33 | 20.53 | 1149.81 | 0
538.406 | 1.08 | 55.676 | 21.57 | 2454.2 | 20.53 | 1171.01 | 0
545.487 | 1.09 | 55.676 | 21.56 | 2498.95 | 20.53 | 1197.29 | 0
551.962 | 1.13 | 55.672 | 21.57 | 2508.34 | 20.53 | 1219.27 | 0
558.377 | 1.15 | 55.67 | 21.57 | 2544.24 | 20.53 | 1235.62 | 0
564.865 | 1.18 | 55.666 | 21.57 | 2587.17 | 20.53 | 1261.54 | 0
572.041 | 1.22 | 55.665 | 21.57 | 2605.02 | 20.53 | 1287.52 | 0
578.554 | 1.22 | 55.661 | 21.57 | 2636.1 | 20.53 | 1301.53 | 0
585.603 | 1.26 | 55.659 | 21.57 | 2680.6 | 20.53 | 1331.9 | 0
592.07 | 1.29 | 55.658 | 21.54 | 2699.18 | 20.53 | 1349.09 | 0
598.625 | 1.3 | 55.654 | 21.58 | 2733.67 | 20.52 | 1364.09 | 0
604.996 | 1.35 | 55.652 | 21.59 | 2846.12 | 20.52 | 1381.47 | 0
611.419 | 1.35 | 55.65 | 21.59 | 2787.28 | 20.51 | 1405.31 | 0
617.8 | 1.39 | 55.648 | 21.59 | 2827.73 | 20.51 | 1421.75 | 0
624.291 | 1.41 | 55.645 | 21.59 | 2839.49 | 20.51 | 1453.7 | 0
630.686 | 1.43 | 55.645 | 21.56 | 2880.67 | 20.51 | 1462.88 | 0
637.223 | 1.47 | 55.642 | 21.59 | 2892.54 | 20.5 | 1492.48 | 0
644.25 | 1.47 | 55.639 | 21.59 | 2932.04 | 20.5 | 1510.63 | 0
650.766 | 1.52 | 55.639 | 21.58 | 2974.22 | 20.5 | 1531.85 | 0
657.338 | 1.54 | 55.637 | 21.55 | 2993.41 | 20.5 | 1542.03 | 0
664.312 | 1.57 | 55.635 | 21.58 | 3026.89 | 20.5 | 1572.12 | 0
670.824 | 1.59 | 55.632 | 21.57 | 3066.35 | 20.5 | 1591.99 | 0
677.415 | 1.6 | 55.629 | 21.58 | 3079.16 | 20.49 | 1618.56 | 0
684.496 | 1.65 | 55.628 | 21.58 | 3117.55 | 20.49 | 1633.01 | 0
691.155 | 1.66 | 55.626 | 21.58 | 3133.42 | 20.48 | 1652.52 | 0
698.134 | 1.69 | 55.625 | 21.57 | 3173.66 | 20.48 | 1678.73 | 0
704.756 | 1.73 | 55.622 | 21.55 | 3218.85 | 20.48 | 1687.78 | 0
711.718 | 1.73 | 55.62 | 21.58 | 3225.39 | 20.48 | 1715.07 | 0
718.327 | 1.77 | 55.618 | 21.58 | 3260.86 | 20.48 | 1737.02 | 0
725.396 | 1.78 | 55.617 | 21.58 | 3279.88 | 20.47 | 1756.69 | 0
732.036 | 1.81 | 55.615 | 21.58 | 3319.13 | 20.48 | 1779.73 | 0
738.957 | 1.83 | 55.614 | 21.58 | 3359 | 20.47 | 1802.92 | 0
745.849 | 1.85 | 55.613 | 21.58 | 3374.52 | 20.47 | 1831.53 | 0
752.645 | 1.9 | 55.611 | 21.57 | 3414.28 | 20.47 | 1841.8 | 0
759.425 | 1.91 | 55.609 | 21.58 | 3426.35 | 20.47 | 1852.97 | 0
766.428 | 1.93 | 55.607 | 21.58 | 3463.46 | 20.46 | 1880.2 | 0
773.451 | 1.98 | 55.606 | 21.58 | 3608.78 | 20.46 | 1900.1 | 1
780.283 | 1.99 | 55.605 | 21.58 | 3516.2 | 20.46 | 1924.71 | 0
787.275 | 2.03 | 55.602 | 21.55 | 3560.9 | 20.46 | 1942.52 | 0
794.352 | 2.05 | 55.602 | 21.56 | 3570.1 | 20.47 | 1951.58 | 0
801.413 | 2.08 | 55.599 | 21.56 | 3603.87 | 20.47 | 1977.34 | 0
807.976 | 2.13 | 55.598 | 21.56 | 3624.02 | 20.47 | 2001.12 | 0
814.964 | 2.13 | 55.598 | 21.56 | 3661.58 | 20.47 | 2018.07 | 0
821.64 | 2.16 | 55.595 | 21.56 | 3677.99 | 20.47 | 2040.89 | 0
828.745 | 2.16 | 55.594 | 21.55 | 3712.87 | 20.47 | 2061.3 | 0
835.342 | 2.2 | 55.593 | 21.55 | 3748.82 | 20.47 | 2089.09 | 0
842.318 | 2.24 | 55.593 | 21.55 | 3768.85 | 20.48 | 2111.45 | 0
848.961 | 2.25 | 55.591 | 21.54 | 4112.35 | 20.48 | 2134.18 | 0
855.96 | 2.28 | 55.589 | 21.57 | 3823.49 | 20.48 | 2140.45 | 0
862.575 | 2.29 | 55.588 | 21.56 | 3843.28 | 20.49 | 2158.35 | 0
869.07 | 2.33 | 55.587 | 21.56 | 3875.08 | 20.5 | 2187.02 | 0
876.126 | 2.34 | 55.586 | 21.56 | 3900.8 | 20.5 | 2210.88 | 0
882.606 | 2.38 | 55.585 | 21.55 | 3929.68 | 20.51 | 2211.59 | 0
889.11 | 2.38 | 55.584 | 21.57 | 3945.25 | 20.51 | 2228.12 | 0
895.403 | 2.42 | 55.582 | 21.57 | 3978.47 | 20.52 | 2253.51 | 0
902.082 | 2.43 | 55.581 | 21.57 | 4007.4 | 20.53 | 2284.83 | 0
909.169 | 2.46 | 55.579 | 21.55 | 4033.58 | 20.53 | 2289.89 | 0
915.502 | 2.49 | 55.578 | 21.55 | 4057.11 | 20.54 | 2326.77 | 0
921.968 | 2.5 | 55.579 | 21.56 | 4087.26 | 20.54 | 2329.03 | 0
928.467 | 2.5 | 55.576 | 21.57 | 4093.9 | 20.54 | 2351.25 | 0
934.961 | 2.55 | 55.575 | 21.57 | 4137.52 | 20.55 | 2381.24 | 0
941.958 | 2.58 | 55.574 | 21.52 | 4155.44 | 20.55 | 2399.35 | 0
948.502 | 2.59 | 55.573 | 21.55 | 4185.21 | 20.55 | 2415.08 | 0
954.954 | 2.63 | 55.571 | 21.54 | 4199.68 | 20.56 | 2435.06 | 0
962.122 | 2.63 | 55.573 | 21.54 | 4229.34 | 20.56 | 2458.42 | 0
968.705 | 2.68 | 55.571 | 21.53 | 4250.18 | 20.56 | 2482.3 | 0
975.786 | 2.69 | 55.57 | 21.53 | 4279.75 | 20.56 | 2495.6 | 0
982.564 | 2.72 | 55.57 | 21.52 | 4315.39 | 20.57 | 2517.38 | 0
989.53 | 2.75 | 55.568 | 21.54 | 4323.47 | 20.57 | 2527.94 | 0
996.619 | 2.76 | 55.568 | 21.54 | 4358 | 20.57 | 2548.14 | 0
1003.331 | 2.81 | 55.566 | 21.54 | 4374.16 | 20.56 | 2564.46 | 0
1010.182 | 2.81 | 55.567 | 21.53 | 4405.68 | 20.56 | 2572.77 | 0
1017.092 | 2.84 | 55.565 | 21.54 | 4421.81 | 20.56 | 2601.97 | 0
1023.837 | 2.85 | 55.564 | 21.56 | 4453.07 | 20.56 | 2622.15 | 0
1030.764 | 2.88 | 55.563 | 21.54 | 4510.09 | 20.57 | 2646.46 | 0
1037.495 | 2.9 | 55.563 | 21.56 | 4499.75 | 20.57 | 2659.38 | 0
1044.345 | 2.93 | 55.563 | 21.55 | 4533.12 | 20.57 | 2679.46 | 0
1051.189 | 2.93 | 55.562 | 21.55 | 4550.18 | 20.58 | 2697.14 | 0
1057.976 | 2.96 | 55.56 | 21.54 | 4581.48 | 20.58 | 2712.43 | 0
1064.626 | 3 | 55.561 | 21.54 | 4601.72 | 20.59 | 2730.9 | 1
1071.825 | 3 | 55.559 | 21.54 | 4625.95 | 20.6 | 2749.32 | 0
1078.892 | 3.05 | 55.559 | 21.54 | 4742.6 | 20.6 | 2767.36 | 0
1085.688 | 3.05 | 55.556 | 21.54 | 4672.73 | 20.6 | 2784.75 | 0
1092.661 | 3.09 | 55.557 | 21.54 | 4753.76 | 20.61 | 2809.45 | 0
1099.263 | 3.1 | 55.556 | 21.54 | 4718.38 | 20.61 | 2822.12 | 0
1106.343 | 3.14 | 55.555 | 21.53 | 4746.73 | 20.61 | 2840.08 | 0
1112.92 | 3.16 | 55.554 | 21.53 | 4762.14 | 20.61 | 2857.03 | 0
1119.994 | 3.18 | 55.554 | 21.54 | 4793.81 | 20.6 | 2872.74 | 0
1126.654 | 3.22 | 55.553 | 21.53 | 4815.1 | 20.61 | 2903.22 | 0
1133.693 | 3.22 | 55.552 | 21.53 | 4842.51 | 20.6 | 2918.22 | 0
1140.276 | 3.27 | 55.552 | 21.53 | 4856.64 | 20.61 | 2942.26 | 0
1147.358 | 3.27 | 55.55 | 21.53 | 4893.03 | 20.62 | 2956.88 | 0
1153.946 | 3.29 | 55.549 | 21.53 | 4912.87 | 20.61 | 2973.33 | 0
1161.101 | 3.31 | 55.55 | 21.52 | 4944.53 | 20.61 | 2982.92 | 0
1167.48 | 3.35 | 55.549 | 21.54 | 4959.19 | 20.61 | 3003.73 | 0
1173.962 | 3.35 | 55.547 | 21.54 | 4997.84 | 20.61 | 3020.44 | 0
1180.386 | 3.39 | 55.545 | 21.53 | 4989.06 | 20.61 | 3028.82 | 0
1186.75 | 3.4 | 55.546 | 21.53 | 5006.75 | 20.61 | 3050.72 | 0
1193.182 | 3.44 | 55.545 | 21.51 | 5052.19 | 20.61 | 3059.7 | 0
1199.697 | 3.44 | 55.543 | 21.53 | 5067.89 | 20.61 | 3087 | 0
1206.08 | 3.49 | 55.544 | 21.55 | 5116.62 | 20.62 | 3107.42 | 0
1212.552 | 3.49 | 55.544 | 21.54 | 5097.69 | 20.62 | 3110.7 | 0
1218.883 | 3.53 | 55.543 | 21.53 | 5111.56 | 20.62 | 3127.26 | 0
1225.373 | 3.53 | 55.542 | 21.53 | 5160.9 | 20.62 | 3159.44 | 0
1231.787 | 3.57 | 55.542 | 21.54 | 5159.82 | 20.62 | 3162.55 | 0
1238.406 | 3.57 | 55.542 | 21.54 | 5261.71 | 20.62 | 3181.08 | 0
1245.455 | 3.62 | 55.54 | 21.54 | 5219.63 | 20.63 | 3210.88 | 0
1251.952 | 3.62 | 55.541 | 21.54 | 5227.53 | 20.62 | 3220.39 | 0
1259.005 | 3.64 | 55.539 | 21.53 | 5267.64 | 20.62 | 3248.23 | 0
1265.522 | 3.66 | 55.537 | 21.53 | 5279.66 | 20.62 | 3251.14 | 0
1272.013 | 3.7 | 55.536 | 21.51 | 5304.38 | 20.63 | 3264.36 | 0
1279.064 | 3.7 | 55.537 | 21.52 | 5320.91 | 20.62 | 3287.67 | 0
1285.78 | 3.74 | 55.537 | 21.52 | 5342.27 | 20.63 | 3310 | 0
1292.717 | 3.74 | 55.535 | 21.55 | 5655.85 | 20.63 | 3325.78 | 0
1299.431 | 3.79 | 55.535 | 21.55 | 5388.57 | 20.63 | 3339.98 | 0
1306.434 | 3.79 | 55.536 | 21.51 | 5414.65 | 20.63 | 3361.26 | 0
1313.088 | 3.83 | 55.533 | 21.53 | 5477.26 | 20.63 | 3373.58 | 0
1320.089 | 3.83 | 55.533 | 21.53 | 5454.03 | 20.63 | 3390.91 | 0
1326.774 | 3.87 | 55.533 | 21.51 | 5477.4 | 20.64 | 3401.79 | 0
1333.729 | 3.87 | 55.532 | 21.53 | 5498.64 | 20.64 | 3421.04 | 0
1340.578 | 3.92 | 55.53 | 21.5 | 5522.95 | 20.64 | 3417.64 | 0
1347.43 | 3.93 | 55.53 | 21.52 | 5540.07 | 20.65 | 3447.4 | 0
1354.486 | 3.96 | 55.53 | 21.52 | 5558.24 | 20.64 | 3462.6 | 0
1361.46 | 3.96 | 55.528 | 21.52 | 5574.17 | 20.65 | 3477.4 | 0
1368.139 | 4 | 55.529 | 21.52 | 5604.52 | 20.65 | 3499.09 | 1
1375.134 | 4 | 55.527 | 21.52 | 5619.01 | 20.66 | 3516.45 | 0
1381.724 | 4.04 | 55.527 | 21.52 | 5635.64 | 20.66 | 3531.37 | 0
1388.718 | 4.05 | 55.525 | 21.56 | 5669.25 | 20.66 | 3554.61 | 0
1395.523 | 4.09 | 55.526 | 21.56 | 5683.08 | 20.67 | 3578.07 | 0
1402.452 | 4.1 | 55.525 | 21.53 | 5699.16 | 20.66 | 3602.44 | 0
1409.145 | 4.13 | 55.524 | 21.54 | 5725.82 | 20.66 | 3614.05 | 0
1416.151 | 4.17 | 55.523 | 21.53 | 5741.69 | 20.66 | 3622.5 | 0
1422.717 | 4.18 | 55.525 | 21.54 | 5755.18 | 20.66 | 3638.2 | 0
1429.922 | 4.22 | 55.522 | 21.52 | 5801.56 | 20.66 | 3672.2 | 0
1436.977 | 4.22 | 55.521 | 21.52 | 5806.05 | 20.66 | 3669.67 | 0
1443.58 | 4.22 | 55.522 | 21.53 | 5831.22 | 20.65 | 3683.24 | 0
1450.053 | 4.25 | 55.521 | 21.52 | 5856.97 | 20.65 | 3697.89 | 0
1457.313 | 4.27 | 55.52 | 21.53 | 5905.34 | 20.65 | 3710.17 | 0
1464.512 | 4.3 | 55.519 | 21.53 | 5902.78 | 20.65 | 3747.75 | 0
1471.211 | 4.31 | 55.519 | 21.53 | 5907.7 | 20.65 | 3760.05 | 0
1478.284 | 4.33 | 55.519 | 21.52 | 5950.98 | 20.65 | 3781.83 | 0
1485.286 | 4.37 | 55.517 | 21.51 | 5961.79 | 20.65 | 3784.74 | 0
1491.867 | 4.38 | 55.517 | 21.52 | 5956.05 | 20.65 | 3794.47 | 0
1499.041 | 4.4 | 55.516 | 21.51 | 5995.91 | 20.66 | 3812.16 | 0
1505.505 | 4.42 | 55.515 | 21.51 | 6012.74 | 20.65 | 3827.55 | 0
1512.698 | 4.46 | 55.514 | 21.52 | 6029.83 | 20.66 | 3835.76 | 0
1519.106 | 4.46 | 55.516 | 21.51 | 6098.02 | 20.66 | 3851.5 | 0
1525.605 | 4.51 | 55.514 | 21.51 | 6062.09 | 20.66 | 3868 | 0
1532.65 | 4.51 | 55.514 | 21.51 | 6155.05 | 20.67 | 3897.86 | 0
1539.265 | 4.55 | 55.512 | 21.5 | 6120.51 | 20.67 | 3884.59 | 0
1546.437 | 4.55 | 55.512 | 21.54 | 6216.48 | 20.67 | 3916.63 | 0
1553.669 | 4.59 | 55.512 | 21.54 | 6148.52 | 20.67 | 3940.47 | 0
1560.775 | 4.59 | 55.511 | 21.52 | 6182.27 | 20.67 | 3958.96 | 0
1567.519 | 4.63 | 55.511 | 21.52 | 6186.78 | 20.66 | 3957.32 | 0
1574.419 | 4.63 | 55.51 | 21.51 | 6203.53 | 20.67 | 3975.41 | 0
1581.213 | 4.68 | 55.509 | 21.51 | 6225.45 | 20.67 | 4000.03 | 0
1588.105 | 4.68 | 55.509 | 21.51 | 6282.66 | 20.67 | 4017.5 | 0
1594.79 | 4.71 | 55.508 | 21.5 | 6277.67 | 20.68 | 4019.34 | 0
1601.671 | 4.72 | 55.508 | 21.52 | 6278.5 | 20.68 | 4035.76 | 0
1608.486 | 4.76 | 55.507 | 21.51 | 6302.93 | 20.68 | 4052.76 | 0
1615.321 | 4.75 | 55.507 | 21.52 | 6317.27 | 20.68 | 4069.77 | 0
1622.142 | 4.79 | 55.505 | 21.51 | 6346.08 | 20.68 | 4095.44 | 0
1629.095 | 4.8 | 55.506 | 21.5 | 6366.84 | 20.68 | 4124.93 | 0
1636.214 | 4.83 | 55.505 | 21.5 | 6386.88 | 20.68 | 4132.09 | 0
1643.085 | 4.84 | 55.504 | 21.5 | 6408.25 | 20.68 | 4126.32 | 0
1649.959 | 4.88 | 55.505 | 21.51 | 6419.64 | 20.67 | 4144.12 | 0
1657.094 | 4.9 | 55.504 | 21.51 | 6431.75 | 20.67 | 4163.95 | 0
1663.998 | 4.92 | 55.503 | 21.51 | 6473.13 | 20.67 | 4180.19 | 0
1670.817 | 4.97 | 55.504 | 21.51 | 6474 | 20.66 | 4200.01 | 0
1678.089 | 4.97 | 55.501 | 21.51 | 6496.84 | 20.66 | 4206.32 | 0
1685.104 | 5.01 | 55.501 | 21.5 | 6523.58 | 20.67 | 4232.78 | 1
1692.214 | 5.01 | 55.502 | 21.51 | 6553.1 | 20.67 | 4233.53 | 0
1698.891 | 5.05 | 55.5 | 21.51 | 6540.55 | 20.68 | 4242.4 | 0
1706.069 | 5.05 | 55.498 | 21.51 | 6557.11 | 20.68 | 4279.8 | 0
1713.108 | 5.05 | 55.499 | 21.51 | 6589.27 | 20.67 | 4292.98 | 0
1719.616 | 5.1 | 55.497 | 21.51 | 6598.31 | 20.67 | 4309.51 | 0
1726.07 | 5.1 | 55.497 | 21.54 | 6618.39 | 20.67 | 4331.6 | 0
1732.51 | 5.12 | 55.498 | 21.55 | 6648.87 | 20.67 | 4330.08 | 0
1738.94 | 5.13 | 55.496 | 21.51 | 6660.68 | 20.67 | 4352.76 | 0
1745.418 | 5.18 | 55.496 | 21.51 | 6661.8 | 20.67 | 4363.18 | 0
1752.563 | 5.18 | 55.496 | 21.5 | 6703.08 | 20.67 | 4386.08 | 0
1759.006 | 5.22 | 55.496 | 21.51 | 6691.38 | 20.68 | 4376.24 | 0
1765.543 | 5.22 | 55.495 | 21.5 | 6737.53 | 20.68 | 4413.5 | 0
1772.568 | 5.26 | 55.495 | 21.5 | 6751.41 | 20.68 | 4409.2 | 0
1779.116 | 5.27 | 55.495 | 21.5 | 6752.59 | 20.68 | 4429.43 | 0
1785.718 | 5.31 | 55.493 | 21.5 | 6781.53 | 20.68 | 4456.24 | 0
1792.925 | 5.32 | 55.493 | 21.5 | 6803.96 | 20.68 | 4449.78 | 0
1800.102 | 5.32 | 55.492 | 21.5 | 6807.38 | 20.69 | 4468.01 | 0
1807.158 | 5.36 | 55.492 | 21.5 | 6819.51 | 20.69 | 4480.36 | 0
1813.673 | 5.36 | 55.491 | 21.51 | 6844.7 | 20.69 | 4496.61 | 0
1820.742 | 5.4 | 55.491 | 21.5 | 6865.55 | 20.7 | 4515.04 | 0
1827.417 | 5.4 | 55.49 | 21.49 | 6905.81 | 20.7 | 4512.11 | 0
1834.408 | 5.45 | 55.489 | 21.51 | 6895.65 | 20.69 | 4541.1 | 0
1841.201 | 5.45 | 55.488 | 21.51 | 6999.86 | 20.7 | 4562.18 | 0
1848.085 | 5.49 | 55.488 | 21.5 | 6936.21 | 20.7 | 4577.86 | 0
1854.773 | 5.49 | 55.488 | 21.5 | 6954.1 | 20.71 | 4599.49 | 0
1861.639 | 5.54 | 55.488 | 21.51 | 6969.72 | 20.71 | 4608.23 | 0
1868.425 | 5.54 | 55.488 | 21.5 | 6981.94 | 20.71 | 4634.23 | 0
1875.35 | 5.54 | 55.486 | 21.5 | 7005.15 | 20.71 | 4645.33 | 0
1882.268 | 5.58 | 55.487 | 21.5 | 7031.6 | 20.71 | 4662.82 | 0
1889.355 | 5.58 | 55.486 | 21.51 | 7038.45 | 20.72 | 4665.96 | 0
1896.275 | 5.62 | 55.485 | 21.51 | 7058.76 | 20.72 | 4686.55 | 0
1903.399 | 5.63 | 55.484 | 21.51 | 7074.28 | 20.72 | 4691.2 | 0
1910.313 | 5.66 | 55.484 | 21.5 | 7102.34 | 20.73 | 4663.66 | 0
1917.059 | 5.67 | 55.484 | 21.52 | 7099.95 | 20.73 | 4710.52 | 0
1924.045 | 5.71 | 55.484 | 21.51 | 7122.26 | 20.73 | 4726.03 | 0
1930.684 | 5.71 | 55.483 | 21.51 | 7135.25 | 20.73 | 4746.22 | 0
1937.714 | 5.73 | 55.483 | 21.51 | 7157.87 | 20.73 | 4762.94 | 0
1944.347 | 5.74 | 55.482 | 21.53 | 7171.57 | 20.73 | 4781.88 | 0
1951.29 | 5.78 | 55.48 | 21.54 | 7182.72 | 20.73 | 4786.31 | 0
1957.974 | 5.79 | 55.481 | 21.52 | 7209 | 20.73 | 4789.43 | 0
1965.045 | 5.81 | 55.48 | 21.53 | 7229.11 | 20.73 | 4818.38 | 0
1971.702 | 5.83 | 55.48 | 21.55 | 7255.31 | 20.74 | 4837.32 | 0
1978.832 | 5.88 | 55.479 | 21.51 | 7268.77 | 20.74 | 4800.99 | 0
1986.105 | 5.89 | 55.478 | 21.54 | 7283.64 | 20.74 | 4847.59 | 0
1993.15 | 5.88 | 55.477 | 21.54 | 7271.85 | 20.74 | 4843.17 | 0
1999.709 | 5.93 | 55.478 | 21.57 | 7300.37 | 20.74 | 4864.97 | 0
2006.044 | 5.92 | 55.477 | 21.55 | 7305.7 | 20.74 | 4872.8 | 0
2012.469 | 5.97 | 55.478 | 21.57 | 7347.16 | 20.75 | 4908.49 | 0
2019.054 | 5.97 | 55.477 | 21.54 | 7361.98 | 20.75 | 4901.79 | 0
2026.161 | 6.01 | 55.476 | 21.52 | 7384.33 | 20.74 | 4931.88 | 1
2032.632 | 6.01 | 55.476 | 21.54 | 7391.39 | 20.75 | 4940.57 | 0
2039.017 | 6.06 | 55.474 | 21.52 | 7435.99 | 20.74 | 4940.06 | 0
2045.614 | 6.06 | 55.474 | 21.53 | 7403.78 | 20.74 | 4952.35 | 0
2052.664 | 6.06 | 55.475 | 21.53 | 7421.26 | 20.74 | 4972.72 | 0
2059.237 | 6.1 | 55.474 | 21.58 | 7454.51 | 20.74 | 4991.18 | 0
2066.345 | 6.11 | 55.473 | 21.6 | 7460.88 | 20.74 | 5004.07 | 0
2073.453 | 6.14 | 55.474 | 21.57 | 7487.13 | 20.74 | 5016.32 | 0
2080.227 | 6.14 | 55.473 | 21.56 | 7497.43 | 20.74 | 5038.15 | 0
2087.108 | 6.19 | 55.472 | 21.55 | 7530.85 | 20.74 | 5030.04 | 0
2093.872 | 6.19 | 55.473 | 21.55 | 7524.75 | 20.75 | 5048.89 | 0
2100.744 | 6.22 | 55.471 | 21.55 | 7554.88 | 20.75 | 5057.47 | 0
2107.573 | 6.22 | 55.472 | 21.57 | 7553.24 | 20.75 | 5072.01 | 0
2114.435 | 6.27 | 55.47 | 21.59 | 7565.79 | 20.74 | 5082.82 | 0
2121.116 | 6.27 | 55.472 | 21.59 | 7596.81 | 20.75 | 5112.07 | 0
2128.093 | 6.31 | 55.469 | 21.59 | 7597.86 | 20.75 | 5116.14 | 0
2134.878 | 6.31 | 55.47 | 21.58 | 7617.56 | 20.75 | 5129.34 | 0
2141.817 | 6.31 | 55.469 | 21.59 | 7630.05 | 20.75 | 5148.72 | 0
2148.947 | 6.35 | 55.471 | 21.59 | 7650.42 | 20.75 | 5156.66 | 0
2155.835 | 6.35 | 55.468 | 21.57 | 7677.23 | 20.75 | 5169.32 | 0
2162.622 | 6.4 | 55.468 | 21.59 | 7680.14 | 20.76 | 5176.13 | 0
2169.616 | 6.4 | 55.47 | 21.63 | 7691.46 | 20.76 | 5189 | 0
2176.808 | 6.44 | 55.469 | 21.65 | 7736.89 | 20.76 | 5208.2 | 0
2183.359 | 6.45 | 55.466 | 21.65 | 7728.35 | 20.76 | 5221.9 | 0
2190.41 | 6.48 | 55.466 | 21.7 | 7734.71 | 20.76 | 5226.85 | 0
2197.049 | 6.49 | 55.468 | 21.73 | 7771.78 | 20.76 | 5246.44 | 0
2204.081 | 6.53 | 55.466 | 21.73 | 7771.44 | 20.76 | 5257.13 | 0
2210.788 | 6.53 | 55.466 | 21.74 | 7792.46 | 20.75 | 5279.13 | 0
2217.963 | 6.54 | 55.468 | 21.77 | 7805.8 | 20.76 | 5295.71 | 0
2225.066 | 6.57 | 55.466 | 21.88 | 7812.65 | 20.75 | 5291.06 | 0
2231.664 | 6.57 | 55.466 | 21.83 | 7845.62 | 20.75 | 5288.32 | 0
2238.81 | 6.61 | 55.464 | 21.87 | 7841.89 | 20.75 | 5321.75 | 0
2246.024 | 6.62 | 55.465 | 21.83 | 7852.31 | 20.75 | 5311.9 | 0
2252.404 | 6.66 | 55.465 | 21.87 | 7893.74 | 20.75 | 5345.26 | 0
2258.956 | 6.66 | 55.462 | 21.86 | 7906.99 | 20.75 | 5372.56 | 0
2266.137 | 6.69 | 55.464 | 21.89 | 7963.11 | 20.76 | 5355.63 | 0
2273.34 | 6.69 | 55.463 | 21.9 | 7903.97 | 20.76 | 5367.75 | 0
2279.809 | 6.72 | 55.464 | 21.9 | 7936.7 | 20.75 | 5393.87 | 0
2287.014 | 6.73 | 55.463 | 21.9 | 7958.71 | 20.75 | 5423.33 | 0
2294.154 | 6.77 | 55.463 | 21.87 | 7982.8 | 20.74 | 5385.37 | 0
2300.744 | 6.77 | 55.462 | 21.92 | 7968.93 | 20.74 | 5442.68 | 0
2307.707 | 6.81 | 55.461 | 21.93 | 7993.9 | 20.74 | 5444.9 | 0
2314.414 | 6.82 | 55.461 | 21.93 | 8015.6 | 20.73 | 5461.79 | 0
2321.502 | 6.86 | 55.463 | 21.93 | 8026.07 | 20.74 | 5470.21 | 0
2328.75 | 6.86 | 55.461 | 21.94 | 8037.09 | 20.74 | 5476.71 | 0
2335.964 | 6.86 | 55.461 | 21.93 | 8071.49 | 20.74 | 5502.73 | 0
2343.114 | 6.9 | 55.462 | 21.9 | 8078.19 | 20.74 | 5494.08 | 0
2349.89 | 6.9 | 55.462 | 21.96 | 8081.31 | 20.74 | 5514.66 | 0
2356.934 | 6.94 | 55.462 | 21.99 | 8095.53 | 20.74 | 5523.18 | 0
2363.959 | 6.94 | 55.462 | 22.01 | 8114.02 | 20.74 | 5529.51 | 0
2370.712 | 6.99 | 55.461 | 22.02 | 8119.01 | 20.74 | 5551.84 | 0
2377.602 | 6.99 | 55.462 | 22 | 8155.61 | 20.75 | 5557.04 | 0
2384.42 | 7.03 | 55.461 | 22.08 | 8154.46 | 20.74 | 5569.14 | 1
2391.364 | 7.03 | 55.46 | 22.11 | 8164.65 | 20.75 | 5591.47 | 0
2398.454 | 7.03 | 55.461 | 22.21 | 8174.22 | 20.75 | 5607.79 | 0
2405.334 | 7.06 | 55.46 | 22.22 | 8192.87 | 20.75 | 5608.89 | 0
2412.144 | 7.07 | 55.459 | 22.23 | 8222.18 | 20.75 | 5625.26 | 0
2418.956 | 7.11 | 55.458 | 22.24 | 8216.5 | 20.75 | 5637.78 | 0
2425.698 | 7.11 | 55.459 | 22.26 | 8239.26 | 20.75 | 5647.63 | 0
2432.755 | 7.16 | 55.459 | 22.23 | 8269.38 | 20.75 | 5662.34 | 0
2439.463 | 7.16 | 55.457 | 22.34 | 8265.96 | 20.75 | 5664.57 | 0
2446.537 | 7.16 | 55.458 | 22.35 | 8278.25 | 20.75 | 5673.85 | 0
2453.702 | 7.2 | 55.458 | 22.36 | 8279.67 | 20.75 | 5674.83 | 0
2460.895 | 7.21 | 55.457 | 22.36 | 8317.75 | 20.75 | 5701.3 | 0
2467.576 | 7.24 | 55.457 | 22.32 | 8341.23 | 20.76 | 5711.45 | 0
2474.822 | 7.24 | 55.454 | 22.4 | 8347.91 | 20.76 | 5729.92 | 0
2481.892 | 7.28 | 55.455 | 22.44 | 8343.16 | 20.76 | 5716.64 | 0
2489.165 | 7.28 | 55.455 | 22.45 | 8374.35 | 20.76 | 5748.87 | 0
2496.373 | 7.32 | 55.455 | 22.44 | 8383.42 | 20.76 | 5755.2 | 0
2503.519 | 7.32 | 55.454 | 22.46 | 8407.15 | 20.77 | 5767.6 | 0
2510.111 | 7.37 | 55.453 | 22.49 | 8410.28 | 20.77 | 5779.49 | 0
2517.28 | 7.37 | 55.449 | 22.47 | 8440.99 | 20.77 | 5784.75 | 0
2524.428 | 7.41 | 55.449 | 22.51 | 8431.59 | 20.77 | 5794.98 | 0
2530.905 | 7.41 | 55.447 | 22.51 | 8464.2 | 20.77 | 5825.32 | 0
2537.477 | 7.46 | 55.447 | 22.56 | 8473.55 | 20.77 | 5824.03 | 0
2544.561 | 7.46 | 55.446 | 22.57 | 8465.18 | 20.77 | 5824.21 | 0
2551.854 | 7.46 | 55.446 | 22.61 | 8470.62 | 20.78 | 5850.56 | 0
2558.964 | 7.49 | 55.445 | 22.63 | 8502.12 | 20.77 | 5854.05 | 0
2565.489 | 7.5 | 55.445 | 22.65 | 8525.32 | 20.77 | 5878.61 | 0
2572.57 | 7.54 | 55.444 | 22.61 | 8544.04 | 20.78 | 5899.95 | 0
2579.187 | 7.54 | 55.445 | 22.66 | 8549.17 | 20.78 | 5891.4 | 0
2586.329 | 7.59 | 55.443 | 22.7 | 8563.09 | 20.78 | 5910.59 | 0
2593.451 | 7.58 | 55.443 | 22.72 | 8564.75 | 20.78 | 5908.81 | 0
2600.023 | 7.63 | 55.443 | 22.73 | 8582.93 | 20.78 | 5915.31 | 0
2607.148 | 7.63 | 55.443 | 22.74 | 8593.55 | 20.78 | 5930.9 | 0
2613.736 | 7.63 | 55.441 | 22.75 | 8602.07 | 20.79 | 5948.45 | 0
2620.806 | 7.67 | 55.442 | 22.76 | 8619.86 | 20.78 | 5958.53 | 0
2627.883 | 7.67 | 55.442 | 22.77 | 8640.91 | 20.78 | 5974.04 | 0
2634.797 | 7.71 | 55.44 | 22.71 | 8668.04 | 20.79 | 5986.02 | 0
2641.792 | 7.72 | 55.441 | 22.74 | 8680.53 | 20.78 | 5991.04 | 0
2648.835 | 7.76 | 55.442 | 22.8 | 8671.43 | 20.78 | 5996.63 | 0
2655.691 | 7.76 | 55.44 | 22.83 | 8683.86 | 20.78 | 6013.64 | 0
2662.454 | 7.77 | 55.439 | 22.84 | 8696.83 | 20.77 | 6025.41 | 0
2669.407 | 7.8 | 55.438 | 22.8 | 8716.33 | 20.77 | 6026.02 | 0
2676.513 | 7.8 | 55.439 | 22.84 | 8719.94 | 20.77 | 6049.92 | 0
2683.4 | 7.84 | 55.439 | 22.82 | 8750.77 | 20.76 | 6063.41 | 0
2690.62 | 7.84 | 55.438 | 22.85 | 8745.91 | 20.76 | 6074.75 | 0
2697.764 | 7.88 | 55.439 | 22.84 | 8774.22 | 20.76 | 6092.23 | 0
2704.752 | 7.88 | 55.436 | 22.83 | 8778.1 | 20.76 | 6104.67 | 0
2711.374 | 7.92 | 55.436 | 22.76 | 8810.54 | 20.76 | 6112.36 | 0
2718.537 | 7.92 | 55.437 | 22.85 | 8809.81 | 20.76 | 6114.54 | 0
2725.716 | 7.97 | 55.436 | 22.84 | 8819.94 | 20.76 | 6127.47 | 0
2732.395 | 7.97 | 55.436 | 22.78 | 8849.76 | 20.76 | 6107.85 | 0
2739.558 | 8.01 | 55.436 | 22.86 | 8829.64 | 20.76 | 6129.81 | 0
2746.678 | 8.01 | 55.435 | 22.86 | 8836.82 | 20.76 | 6158.46 | 0
2753.81 | 8.06 | 55.435 | 22.87 | 8875.4 | 20.76 | 6165.68 | 1
2760.697 | 8.06 | 55.435 | 22.86 | 8870.17 | 20.76 | 6161.42 | 0
2767.649 | 8.07 | 55.434 | 22.86 | 8898.48 | 20.76 | 6182.22 | 0
2774.861 | 8.1 | 55.433 | 22.78 | 8924.6 | 20.76 | 6182.55 | 0
2781.994 | 8.1 | 55.434 | 22.87 | 8897.27 | 20.76 | 6186.35 | 0
2788.525 | 8.12 | 55.433 | 22.85 | 8925.25 | 20.76 | 6203.84 | 0
2795.723 | 8.13 | 55.433 | 22.81 | 8948.65 | 20.76 | 6221.09 | 0
2802.172 | 8.15 | 55.433 | 22.84 | 8933.08 | 20.75 | 6211.71 | 0
2809.474 | 8.18 | 55.433 | 22.81 | 8970.98 | 20.75 | 6241.92 | 0
2816.65 | 8.19 | 55.433 | 22.79 | 8994.02 | 20.75 | 6260.13 | 0
2823.786 | 8.22 | 55.433 | 22.79 | 8996.07 | 20.75 | 6272.8 | 0
2830.357 | 8.23 | 55.432 | 22.77 | 9006.48 | 20.76 | 6288.58 | 0
2837.366 | 8.27 | 55.432 | 22.74 | 9015.58 | 20.76 | 6296.2 | 0
2843.959 | 8.27 | 55.431 | 22.72 | 9045 | 20.76 | 6315.22 | 0
2851.111 | 8.28 | 55.43 | 22.71 | 9045.23 | 20.76 | 6331.98 | 0
2858.171 | 8.31 | 55.431 | 22.64 | 9074.45 | 20.76 | 6326.91 | 0
2864.875 | 8.31 | 55.431 | 22.71 | 9060.28 | 20.76 | 6340.74 | 0
2871.98 | 8.36 | 55.43 | 22.69 | 9081.43 | 20.76 | 6340.91 | 0
2879.153 | 8.35 | 55.43 | 22.69 | 9090.77 | 20.75 | 6352.52 | 0
2885.838 | 8.4 | 55.43 | 22.63 | 9107.87 | 20.75 | 6360.99 | 0
2892.836 | 8.4 | 55.428 | 22.56 | 9130.8 | 20.75 | 6364.92 | 0
2900.08 | 8.4 | 55.429 | 22.61 | 9126.61 | 20.75 | 6375.52 | 0
2907.235 | 8.43 | 55.429 | 22.58 | 9139.27 | 20.75 | 6392.68 | 0
2914.013 | 8.44 | 55.429 | 22.55 | 9166.12 | 20.75 | 6419.91 | 0
2920.935 | 8.47 | 55.428 | 22.57 | 9164.72 | 20.75 | 6413.9 | 0
2928.1 | 8.48 | 55.428 | 22.53 | 9175.62 | 20.75 | 6416.03 | 0
2934.869 | 8.52 | 55.428 | 22.52 | 9186.76 | 20.75 | 6430.77 | 0
2941.669 | 8.52 | 55.427 | 22.49 | 9194.35 | 20.75 | 6447.81 | 0
2948.637 | 8.57 | 55.428 | 22.47 | 9209.5 | 20.75 | 6463.99 | 0
2955.652 | 8.57 | 55.428 | 22.44 | 9225.81 | 20.74 | 6462.75 | 0
2962.627 | 8.59 | 55.428 | 22.46 | 9228.21 | 20.74 | 6473.62 | 0
2969.5 | 8.6 | 55.426 | 22.43 | 9245.36 | 20.74 | 6482.51 | 0
2976.311 | 8.62 | 55.428 | 22.37 | 9274.6 | 20.74 | 6457.42 | 0
2983.534 | 8.65 | 55.426 | 22.42 | 9270.05 | 20.74 | 6506.63 | 0
2990.716 | 8.65 | 55.425 | 22.41 | 9277.99 | 20.74 | 6528.92 | 0
2997.72 | 8.69 | 55.425 | 22.37 | 9287.39 | 20.74 | 6539.04 | 0
3004.447 | 8.69 | 55.426 | 22.37 | 9303.47 | 20.74 | 6538.05 | 0
3011.548 | 8.72 | 55.426 | 22.38 | 9322.43 | 20.74 | 6534.82 | 0
3018.658 | 8.73 | 55.424 | 22.33 | 9341.18 | 20.74 | 6567.36 | 0
3025.323 | 8.74 | 55.424 | 22.32 | 9360.04 | 20.74 | 6512.72 | 0
3032.5 | 8.77 | 55.426 | 22.33 | 9332.54 | 20.74 | 6560.47 | 0
3039.783 | 8.77 | 55.425 | 22.3 | 9374.58 | 20.74 | 6592.83 | 0
3046.832 | 8.8 | 55.424 | 22.26 | 9388.8 | 20.73 | 6579.31 | 0
3053.358 | 8.81 | 55.423 | 22.25 | 9378.97 | 20.73 | 6600.54 | 0
3060.563 | 8.85 | 55.422 | 22.2 | 9416.84 | 20.73 | 6586.2 | 0
3067.775 | 8.85 | 55.422 | 22.19 | 9428.36 | 20.73 | 6636.52 | 0
3074.264 | 8.89 | 55.423 | 22.16 | 9435.29 | 20.73 | 6644.97 | 0
3081.477 | 8.89 | 55.422 | 22.18 | 9454.03 | 20.72 | 6657.57 | 0
3088.624 | 8.93 | 55.422 | 22.19 | 9423.05 | 20.71 | 6628.79 | 0
3095.141 | 8.93 | 55.422 | 22.15 | 9451.6 | 20.71 | 6645.71 | 0
3102.229 | 8.93 | 55.42 | 22.1 | 9488.35 | 20.72 | 6670.41 | 0
3108.883 | 8.96 | 55.42 | 22.12 | 9456.3 | 20.71 | 6656.6 | 0
3116.083 | 8.97 | 55.42 | 22.08 | 9480.64 | 20.72 | 6671.64 | 0
3123.205 | 9.02 | 55.42 | 22.09 | 9486.34 | 20.72 | 6704.35 | 0
3130.424 | 9.02 | 55.42 | 22.13 | 9513.35 | 20.72 | 6710.87 | 0
3137.585 | 9.06 | 55.419 | 22.32 | 9533.56 | 20.72 | 6721.09 | 1
3144.16 | 9.06 | 55.417 | 22.32 | 9540.57 | 20.72 | 6733.23 | 0
3151.22 | 9.1 | 55.419 | 22.29 | 9561.44 | 20.72 | 6757.72 | 0
3157.993 | 9.1 | 55.417 | 22.27 | 9575.9 | 20.73 | 6764.14 | 0
3165.13 | 9.11 | 55.417 | 22.28 | 9579.49 | 20.72 | 6757.75 | 0
3172.159 | 9.15 | 55.418 | 22.28 | 9576.18 | 20.73 | 6764.1 | 0
3179.305 | 9.15 | 55.418 | 22.25 | 9584.81 | 20.73 | 6779.74 | 0
3185.913 | 9.15 | 55.419 | 22.22 | 9617.85 | 20.73 | 6797.65 | 0
3193.141 | 9.18 | 55.419 | 22.23 | 9632.24 | 20.73 | 6771.64 | 0
3200.158 | 9.19 | 55.417 | 22.21 | 9618.12 | 20.72 | 6785.38 | 0
3206.988 | 9.23 | 55.42 | 22.17 | 9628.15 | 20.73 | 6801.76 | 0
3213.813 | 9.23 | 55.42 | 22.13 | 9639.45 | 20.72 | 6813.33 | 0
3220.724 | 9.27 | 55.417 | 22.11 | 9653.12 | 20.72 | 6829.18 | 0
3227.779 | 9.27 | 55.418 | 22.09 | 9661.77 | 20.72 | 6830.23 | 0
3234.665 | 9.27 | 55.418 | 22.09 | 9673.91 | 20.72 | 6835.14 | 0
3241.482 | 9.31 | 55.418 | 22.07 | 9690.16 | 20.72 | 6858.33 | 0
3248.464 | 9.32 | 55.419 | 22.08 | 9716.61 | 20.72 | 6875.63 | 0
3255.641 | 9.36 | 55.418 | 22.08 | 9727.88 | 20.73 | 6833.58 | 0
3262.748 | 9.36 | 55.418 | 22.06 | 9714.31 | 20.74 | 6889.88 | 0
3269.681 | 9.4 | 55.417 | 22.04 | 9724.84 | 20.74 | 6892.8 | 0
3276.501 | 9.41 | 55.417 | 22.03 | 9737.71 | 20.74 | 6903.44 | 0
3283.727 | 9.42 | 55.417 | 22.05 | 9742.84 | 20.74 | 6903.11 | 0
3290.901 | 9.45 | 55.417 | 22.07 | 9766.93 | 20.74 | 6917.65 | 0
3297.829 | 9.45 | 55.415 | 22.09 | 9770.77 | 20.74 | 6934.53 | 0
3304.429 | 9.5 | 55.415 | 22.17 | 9774.35 | 20.75 | 6961.78 | 0
3311.629 | 9.5 | 55.415 | 22.19 | 9816.44 | 20.75 | 6968.61 | 0
3318.396 | 9.5 | 55.415 | 22.22 | 9801.27 | 20.75 | 6964.94 | 0
3325.481 | 9.54 | 55.415 | 22.3 | 9826.55 | 20.74 | 6987.04 | 0
3332.604 | 9.54 | 55.415 | 22.52 | 9826.75 | 20.74 | 6981.14 | 0
3339.748 | 9.58 | 55.414 | 22.47 | 9843.14 | 20.75 | 6999.82 | 0
3346.354 | 9.58 | 55.414 | 22.46 | 9867.73 | 20.75 | 7010.32 | 0
3353.522 | 9.58 | 55.412 | 22.82 | 9853.82 | 20.75 | 7000.91 | 0
3360.703 | 9.62 | 55.411 | 22.75 | 9862.42 | 20.75 | 7010.82 | 0
3367.086 | 9.62 | 55.41 | 22.71 | 9898.1 | 20.76 | 7037.16 | 0
3373.576 | 9.67 | 55.409 | 22.78 | 9861.82 | 20.76 | 7030.19 | 0
3380.758 | 9.67 | 55.41 | 22.74 | 9871.57 | 20.76 | 7018.64 | 0
3387.3 | 9.71 | 55.409 | 22.72 | 9922.31 | 20.77 | 7059.82 | 0
3394.407 | 9.71 | 55.408 | 22.86 | 9922.48 | 20.77 | 7058.14 | 0
3400.824 | 9.72 | 55.407 | 22.87 | 9927.83 | 20.77 | 7068.54 | 0
3407.378 | 9.75 | 55.409 | 22.87 | 9950.85 | 20.77 | 7078.19 | 0
3414.566 | 9.75 | 55.408 | 22.85 | 9948.77 | 20.77 | 7098.27 | 0
3421.697 | 9.79 | 55.407 | 22.76 | 9973.35 | 20.77 | 7103.59 | 0
3428.272 | 9.79 | 55.409 | 22.77 | 9965.35 | 20.77 | 7110.95 | 0
3435.427 | 9.81 | 55.408 | 22.7 | 9989.82 | 20.76 | 7121.87 | 0
3442.614 | 9.84 | 55.407 | 22.65 | 10006.66 | 20.77 | 7131.33 | 0
3449.836 | 9.84 | 55.406 | 22.64 | 10007.11 | 20.77 | 7132.89 | 0
3456.965 | 9.88 | 55.407 | 22.59 | 10015.3 | 20.77 | 7155.89 | 0
3464.382 | 9.88 | 55.408 | 22.54 | 10028.7 | 20.77 | 7165.19 | 0
3471.542 | 9.91 | 55.406 | 22.47 | 10051.14 | 20.77 | 7169.87 | 0
3478.659 | 9.93 | 55.405 | 22.48 | 10045.57 | 20.77 | 7180.9 | 0
3485.552 | 9.93 | 55.406 | 22.44 | 10057.56 | 20.77 | 7190.57 | 0
3492.717 | 9.97 | 55.406 | 22.38 | 10078.74 | 20.77 | 7200.08 | 0
3499.94 | 9.97 | 55.406 | 22.35 | 10088.65 | 20.77 | 7201.03 | 0
3506.806 | 9.99 | 55.405 | 22.33 | 10097.57 | 20.76 | 7188.85 | 0
3514.06 | 10.01 | 55.405 | 22.33 | 10090.68 | 20.76 | 7214.64 | 0
3521.246 | 10.01 | 55.404 | 22.29 | 10100.32 | 20.76 | 7222.67 | 0
3528.481 | 10.06 | 55.404 | 22.22 | 10131.97 | 20.75 | 7225.51 | 1

## 07.23.24_SNaCl
Datapoints: | 520 |  | Notes: | 1 mM NaCl Feed, 150 mM NaCl Diafiltrate, 350RPM, Membrane washed with 3 mL of MilliQ water. | [9 empty] | **Data from 7/29/24 ICP - ICP # 29-42, Data corrected for a systematic decreases in Ytrium recovery.
[10 empty] | Vial Data | [7 empty] | ICP Salt 1 Calibration |  | ICP Salt 2 Calibration
Time (s) | Mass (g) | Pressure (psi) | Retentate Temp | Retentate Cond @ Temp (uS/cm) | Permeate Temp | Permeate Cond @ Temp (uS/cm) | Vial Swap |  |  |  | Conductivity @ Temp | Sample Volume (mL) | Nitric Acid Volume (mL) | ICP Salt 1 Corrected Intensity (cps) | ICP Salt 1 (mg/L) | ICP Salt 2 (ppm) | ICP Salt 2 Measurement Error (%) | Concentration | Intensity (cps) | Concentration | Intensity (cps)
0.19 | -1.92 | 11.093 | 21.32 | 102.05 | 20.41 | 28.83 | 0 | Experiment Name: | JAO_072324_NF270_MC5_SNaCl_NaCl.xlsx | Feed | 100.56 | 0.12 | 5 | 381615.3 | 0.6804324 |  |  |  |  | 0 | 246834.1
6.571 | -1.92 | 11.093 | 21.32 | 102 | 20.42 | 28.64 | 0 |  |  | Diafiltrate | 13249 | 0.025 | 5 | 18688701.6 | 16.31226 |  |  |  |  | 1 | 1100559.3
13.171 | -1.92 | 11.487 | 21.32 | 102 | 20.43 | 28.69 | 0 | Initial Solution Weight: | 10 | Retentate | 10303 | 0.025 | 5 | 13935111.3 | 12.25292 |  |  |  |  | 2 | 2103118.9
20.188 | -1.94 | 11.678 | 21.32 | 102 | 20.43 | 28.65 | 0 | Final Solution Weight: | 10.0455 | Final Tube | 6747.8 | 0.05 | 5 | 19958571.4 | 17.36622 |  |  |  |  | 3 | 3305253.1
26.757 | -1.94 | 11.932 | 21.32 | 101.99 | 20.43 | 28.82 | 0 |  |  | Vial 1 | 97.09 | 0.05 | 5 | 41706.34 | 0.3933065 |  |  |  |  | 4 | 4329079.4
33.815 | -1.94 | 34.44 | 21.32 | 102 | 20.43 | 29.11 | 0 | Final Vial Weight: | 2.6493 | Vial 2 | 540.23 | 0.05 | 5 | 1039422.6 | 1.240568 |  |  |  |  | 5 | 5225505.3
40.508 | -1.94 | 47.899 | 21.31 | 102.14 | 20.45 | 30.11 | 0 | Final Vial w/ Solution: | 3.3487 | Vial 3 | 1469.2 | 0.05 | 5 | 3278484.6 | 3.145046 |  |  |  |  | 8 | 8876349.8
47.496 | -1.93 | 56.003 | 21.32 | 102.18 | 20.46 | 32.33 | 0 |  |  | Vial 4 | 2437 | 0.05 | 5 | 5683149.2 | 5.209802 |  |  |  |  | 10 | 11511698.3
54.075 | -1.93 | 56.947 | 21.32 | 102.38 | 20.47 | 34.29 | 0 | ICP Calibration Points (#): | 10 | Vial 5 | 3318 | 0.05 | 5 | 8155049.5 | 7.301489 |  |  |  |  | 15 | 17579925.3
61.082 | -1.93 | 56.938 | 21.32 | 102.56 | 20.47 | 35.28 | 0 | Number of Salts: | NaCl | Vial 6 | 4151.4 | 0.05 | 5 | 10457234.1 | 9.243063 |  |  |  |  | 20 | 24236255.2
68.146 | -1.93 | 56.974 | 21.32 | 102.95 | 20.47 | 36.5 | 0 | Salt 1: | 1 | Vial 7 | 4859.1 | 0.05 | 5 | 12505577.9 | 10.98426
74.988 | -1.94 | 57.062 | 21.33 | 103 | 20.48 | 37.14 | 0 | Salt 2: |  | Vial 8 | 5571.8 | 0.05 | 5 | 14653616.5 | 12.85007
81.987 | -1.94 | 57.139 | 21.32 | 103.22 | 20.49 | 37.62 | 0 |  |  | Vial 9 | 6224.5 | 0.05 | 5 | 16326806.3 | 14.26127
88.723 | -1.93 | 57.213 | 21.32 | 103.38 | 20.49 | 37.98 | 0 |  |  | Vial 10 | 6880.7 | 0.05 | 5 | 18156198.5 | 15.86907
95.598 | -1.94 | 57.252 | 21.32 | 103.62 | 20.5 | 38.26 | 0
102.335 | -1.95 | 57.171 | 21.32 | 103.8 | 20.51 | 38.66 | 0
109.314 | -1.94 | 57.149 | 21.32 | 104.01 | 20.51 | 38.65 | 0
116.042 | -1.94 | 57.225 | 21.32 | 104.2 | 20.53 | 38.63 | 0
122.931 | -1.93 | 57.297 | 21.32 | 104.41 | 20.53 | 38.67 | 0
129.89 | -1.94 | 57.36 | 21.32 | 104.61 | 20.54 | 38.64 | 0
136.461 | -1.94 | 57.427 | 21.32 | 104.82 | 20.54 | 38.72 | 0
143.568 | -1.94 | 57.49 | 21.32 | 105 | 20.54 | 39.01 | 0
150.235 | -1.94 | 57.549 | 21.32 | 105.18 | 20.54 | 39.76 | 0
157.209 | -1.93 | 57.502 | 21.4 | 314.19 | 20.55 | 39.9 | 0
163.813 | -1.93 | 57.438 | 21.41 | 315.39 | 20.55 | 40.23 | 0
170.915 | -1.93 | 57.38 | 21.41 | 316.1 | 20.56 | 43.27 | 0
177.485 | -1.93 | 57.433 | 21.41 | 316.7 | 20.55 | 48.34 | 0
184.559 | -1.93 | 57.458 | 21.41 | 317.17 | 20.56 | 54.34 | 0
191.165 | -1.93 | 57.456 | 21.46 | 505.21 | 20.56 | 61.03 | 0
198.147 | -1.93 | 57.32 | 21.46 | 507.49 | 20.56 | 67.4 | 0
204.825 | -1.93 | 57.368 | 21.46 | 508.37 | 20.57 | 75.12 | 0
211.804 | -1.93 | 57.198 | 21.47 | 509.44 | 20.57 | 85.24 | 0
218.488 | -1.93 | 57.151 | 21.47 | 509.55 | 20.57 | 96.24 | 0
225.561 | -1.93 | 57.196 | 21.47 | 510.99 | 20.58 | 108.5 | 0
232.136 | -1.93 | 57.261 | 21.5 | 694.03 | 20.58 | 116.2 | 0
239.228 | -1.94 | 57.321 | 21.5 | 696.48 | 20.59 | 128.24 | 0
245.741 | -1.93 | 57.376 | 21.5 | 698.21 | 20.59 | 140.36 | 0
252.137 | -1.93 | 57.39 | 21.51 | 872.31 | 20.59 | 151.29 | 0
258.539 | -1.93 | 57.306 | 21.52 | 874.33 | 20.59 | 163.19 | 0
264.924 | -1.9 | 57.219 | 21.53 | 875.62 | 20.6 | 177.43 | 0
271.427 | -1.87 | 57.135 | 21.53 | 876.62 | 20.6 | 192.14 | 0
277.914 | -1.84 | 57.103 | 21.53 | 877.41 | 20.59 | 206.68 | 0
284.395 | -1.82 | 57.154 | 21.53 | 880.55 | 20.59 | 224.55 | 0
290.716 | -1.79 | 57.073 | 21.55 | 1047.87 | 20.59 | 238.87 | 0
297.111 | -1.76 | 56.883 | 21.55 | 1050.45 | 20.59 | 254.52 | 0
303.6 | -1.74 | 56.915 | 21.55 | 1052.11 | 20.6 | 270.01 | 0
310.49 | -1.71 | 56.979 | 21.55 | 1053.57 | 20.59 | 288.23 | 0
317.283 | -1.67 | 56.926 | 21.55 | 1054.66 | 20.6 | 304.63 | 0
324.071 | -1.64 | 56.856 | 21.56 | 1220.56 | 20.6 | 323.58 | 0
330.913 | -1.63 | 56.793 | 21.57 | 1223.66 | 20.59 | 340.28 | 0
337.307 | -1.59 | 56.731 | 21.57 | 1225.8 | 20.58 | 354.4 | 0
343.941 | -1.55 | 56.783 | 21.57 | 1227.39 | 20.58 | 373.4 | 0
351.107 | -1.53 | 56.852 | 21.57 | 1229 | 20.59 | 393.14 | 0
358.062 | -1.51 | 56.916 | 21.58 | 1394.08 | 20.59 | 406.87 | 0
364.746 | -1.47 | 56.982 | 21.58 | 1396.68 | 20.59 | 429.12 | 0
371.736 | -1.43 | 56.782 | 21.58 | 1398.69 | 20.59 | 443.05 | 0
378.444 | -1.42 | 56.735 | 21.59 | 1521.86 | 20.59 | 464.74 | 0
385.522 | -1.39 | 56.679 | 21.59 | 1526.72 | 20.59 | 483.12 | 0
392.076 | -1.35 | 56.716 | 21.59 | 1530.56 | 20.58 | 502.17 | 0
399.043 | -1.32 | 56.786 | 21.6 | 1530.39 | 20.58 | 517.79 | 0
405.779 | -1.31 | 56.853 | 21.6 | 1531.94 | 20.58 | 538.8 | 0
412.645 | -1.27 | 56.916 | 21.61 | 1691.02 | 20.58 | 554.62 | 0
419.421 | -1.24 | 56.953 | 21.61 | 1805.29 | 20.58 | 578.04 | 0
426.292 | -1.23 | 56.887 | 21.61 | 1806.52 | 20.58 | 591.07 | 0
433.115 | -1.19 | 56.827 | 21.62 | 1809.61 | 20.59 | 606 | 0
440.064 | -1.16 | 56.78 | 21.61 | 1812.64 | 20.59 | 629.63 | 0
446.778 | -1.14 | 56.852 | 21.61 | 1813.88 | 20.6 | 647 | 0
453.642 | -1.12 | 56.919 | 21.62 | 1815.26 | 20.6 | 658.85 | 0
460.55 | -1.08 | 56.984 | 21.62 | 1974.52 | 20.6 | 690.95 | 0
467.315 | -1.04 | 57.048 | 21.62 | 1977.37 | 20.6 | 719.93 | 0
474.278 | -1.04 | 57.097 | 21.63 | 2088.24 | 20.61 | 740.86 | 0
480.895 | -1 | 57.053 | 21.63 | 2090.33 | 20.61 | 731.28 | 0
487.904 | -0.97 | 56.994 | 21.63 | 2092.05 | 20.61 | 765.15 | 0
494.464 | -0.95 | 56.822 | 21.63 | 2094.5 | 20.61 | 787.75 | 0
501.525 | -0.92 | 56.736 | 21.64 | 2096.5 | 20.62 | 808.78 | 0
508.236 | -0.88 | 56.82 | 21.64 | 2098.75 | 20.6 | 816.72 | 1
515.34 | -0.86 | 56.89 | 21.65 | 2241.79 | 20.6 | 859.78 | 0
522.451 | -0.84 | 56.903 | 21.64 | 2245.09 | 20.59 | 867.85 | 0
529.059 | -0.82 | 56.824 | 21.63 | 2247.97 | 20.59 | 868.97 | 0
536.178 | -0.79 | 56.749 | 21.64 | 2361.51 | 20.59 | 846.92 | 0
542.733 | -0.76 | 56.782 | 21.64 | 2364.61 | 20.6 | 852.07 | 0
549.709 | -0.73 | 56.85 | 21.65 | 2367.15 | 20.6 | 904.53 | 0
556.262 | -0.72 | 56.912 | 21.64 | 2373.07 | 20.6 | 932.07 | 0
562.695 | -0.68 | 56.965 | 21.65 | 2508.22 | 20.6 | 937.83 | 0
569.174 | -0.65 | 57.023 | 21.65 | 2512.33 | 20.6 | 947.03 | 0
575.698 | -0.63 | 57.092 | 21.65 | 2518.12 | 20.59 | 995.67 | 0
582.848 | -0.61 | 57.151 | 21.65 | 2513.91 | 20.6 | 1000.41 | 0
589.247 | -0.58 | 57.208 | 21.65 | 2659.11 | 20.6 | 958.44 | 0
595.685 | -0.54 | 57.267 | 21.65 | 2666.16 | 20.6 | 1042.81 | 0
602.16 | -0.53 | 57.326 | 21.66 | 2767.07 | 20.59 | 954.27 | 0
608.625 | -0.51 | 57.387 | 21.66 | 2768.73 | 20.59 | 971.34 | 0
615.025 | -0.47 | 57.442 | 21.67 | 2772.55 | 20.59 | 963.51 | 0
621.34 | -0.44 | 57.499 | 21.66 | 2776.97 | 20.59 | 1054.33 | 0
627.855 | -0.43 | 57.554 | 21.66 | 2902.14 | 20.59 | 1096.36 | 0
634.297 | -0.4 | 57.61 | 21.67 | 2906.67 | 20.58 | 1098.49 | 0
640.746 | -0.37 | 57.664 | 21.66 | 2989.7 | 20.59 | 1121.7 | 0
647.89 | -0.34 | 57.719 | 21.66 | 3033.25 | 20.59 | 1139.97 | 0
654.393 | -0.32 | 57.776 | 21.66 | 3079.01 | 20.59 | 1127.89 | 0
661.459 | -0.29 | 57.741 | 21.67 | 3107.81 | 20.59 | 1182.28 | 0
668.06 | -0.27 | 57.369 | 21.67 | 3132.34 | 20.59 | 1195.88 | 0
675.168 | -0.24 | 57.326 | 21.67 | 3136.07 | 20.58 | 1244.2 | 0
681.824 | -0.21 | 57.385 | 21.67 | 3138.74 | 20.57 | 1266.95 | 0
688.781 | -0.18 | 57.44 | 21.67 | 3142.58 | 20.57 | 1286.91 | 0
695.487 | -0.15 | 57.175 | 21.67 | 3143.86 | 20.56 | 1264.05 | 0
702.412 | -0.15 | 56.904 | 21.68 | 3146.44 | 20.56 | 1083.46 | 0
709.067 | -0.11 | 56.518 | 21.67 | 3148.68 | 20.56 | 1097.68 | 0
716.149 | -0.07 | 56.554 | 21.68 | 3150.98 | 20.57 | 1262.87 | 0
722.826 | -0.06 | 56.622 | 21.67 | 3156.62 | 20.57 | 1247.09 | 0
729.751 | -0.04 | 56.687 | 21.68 | 3156.89 | 20.56 | 1126.64 | 0
736.397 | 0 | 56.752 | 21.67 | 3159.06 | 20.56 | 1101.83 | 0
743.294 | 0.02 | 56.818 | 21.67 | 3287.54 | 20.56 | 1165.58 | 0
750.284 | 0.04 | 56.883 | 21.67 | 3291.09 | 20.56 | 1245.03 | 0
757.447 | 0.07 | 56.945 | 21.66 | 3395.64 | 20.57 | 1178.48 | 0
764.224 | 0.11 | 57.008 | 21.67 | 3396.98 | 20.56 | 1205.73 | 0
771.009 | 0.11 | 57.07 | 21.67 | 3400.32 | 20.56 | 1167.52 | 0
777.917 | 0.15 | 57.131 | 21.67 | 3404.8 | 20.57 | 1247.54 | 1
784.775 | 0.19 | 57.192 | 21.66 | 3547.09 | 20.56 | 1196 | 0
791.542 | 0.19 | 57.251 | 21.67 | 3545.52 | 20.56 | 1192.63 | 0
798.32 | 0.21 | 57.311 | 21.67 | 3679.85 | 20.57 | 1157.53 | 0
805.122 | 0.24 | 57.369 | 21.67 | 3644.04 | 20.57 | 1188.62 | 0
812.111 | 0.26 | 57.428 | 21.67 | 3648.37 | 20.58 | 1256.25 | 0
818.875 | 0.29 | 57.487 | 21.67 | 3651.76 | 20.57 | 1288.38 | 0
825.861 | 0.32 | 57.543 | 21.66 | 3795.4 | 20.58 | 1341.19 | 0
832.558 | 0.33 | 57.599 | 21.66 | 3776.92 | 20.57 | 1317.31 | 0
839.634 | 0.37 | 57.657 | 21.66 | 3809.56 | 20.57 | 1325.87 | 0
846.725 | 0.4 | 57.709 | 21.66 | 3857.43 | 20.58 | 1374.61 | 0
853.318 | 0.41 | 57.765 | 21.66 | 3885.28 | 20.58 | 1237.16 | 0
860.398 | 0.44 | 57.816 | 21.66 | 3927.32 | 20.58 | 1974.87 | 0
867.004 | 0.47 | 57.866 | 21.66 | 3968.17 | 20.58 | 1991.26 | 0
874.033 | 0.49 | 57.913 | 21.66 | 3985.68 | 20.59 | 2015.24 | 0
880.573 | 0.51 | 57.958 | 21.66 | 4037.06 | 20.6 | 2045.12 | 0
886.952 | 0.54 | 58.004 | 21.66 | 4067.89 | 20.6 | 2062.02 | 0
893.503 | 0.56 | 58.048 | 21.67 | 4084.04 | 20.6 | 2070.46 | 0
899.861 | 0.59 | 58.093 | 21.67 | 4132.14 | 20.6 | 2097.78 | 0
906.339 | 0.62 | 58.133 | 21.66 | 4165.06 | 20.6 | 2103.85 | 0
912.816 | 0.62 | 58.175 | 21.67 | 4174.53 | 20.61 | 2132.66 | 0
919.935 | 0.65 | 58.213 | 21.66 | 4200.55 | 20.62 | 2150.76 | 0
926.388 | 0.67 | 58.248 | 21.66 | 4230.88 | 20.62 | 2173.19 | 0
932.9 | 0.69 | 58.287 | 21.66 | 4264.05 | 20.62 | 2204.98 | 0
939.979 | 0.73 | 58.321 | 21.65 | 4297.12 | 20.63 | 2226.06 | 0
946.464 | 0.75 | 58.353 | 21.66 | 4314.4 | 20.63 | 2217.87 | 0
952.985 | 0.76 | 58.387 | 21.65 | 4354.81 | 20.62 | 2244.41 | 0
960.114 | 0.8 | 58.418 | 21.67 | 4377.97 | 20.63 | 2190.83 | 0
966.626 | 0.84 | 58.448 | 21.66 | 4411.66 | 20.63 | 2290.81 | 0
973.715 | 0.84 | 58.474 | 21.66 | 4436.15 | 20.63 | 2282.45 | 0
980.313 | 0.87 | 58.503 | 21.67 | 4463.9 | 20.64 | 2284.03 | 0
987.241 | 0.91 | 58.53 | 21.67 | 4497.58 | 20.65 | 2298.5 | 0
994.042 | 0.91 | 58.557 | 21.66 | 4531.14 | 20.65 | 2356.67 | 0
1000.944 | 0.93 | 58.584 | 21.67 | 4554.18 | 20.64 | 2279.25 | 0
1007.697 | 0.96 | 58.608 | 21.67 | 4576.01 | 20.64 | 2267.25 | 0
1014.569 | 0.97 | 58.632 | 21.68 | 4608.32 | 20.64 | 2144.22 | 0
1021.286 | 1 | 58.656 | 21.68 | 4634.44 | 20.64 | 2093.92 | 0
1028.261 | 1.03 | 58.681 | 21.68 | 4677.63 | 20.64 | 2208.98 | 0
1035.168 | 1.04 | 58.704 | 21.67 | 4702.04 | 20.64 | 2137.11 | 0
1042.32 | 1.08 | 58.724 | 21.67 | 4720.14 | 20.65 | 2049.68 | 0
1049.29 | 1.11 | 58.746 | 21.67 | 4750.46 | 20.64 | 1976.37 | 0
1056.393 | 1.12 | 58.766 | 21.67 | 4776.41 | 20.64 | 2076.14 | 0
1063.259 | 1.15 | 58.785 | 21.67 | 4801.27 | 20.64 | 1996.45 | 0
1070.036 | 1.2 | 58.803 | 21.67 | 4830.65 | 20.64 | 2119.62 | 1
1076.895 | 1.2 | 58.82 | 21.66 | 4857.52 | 20.64 | 2682.05 | 0
1083.613 | 1.22 | 58.838 | 21.66 | 4888.86 | 20.64 | 2703.88 | 0
1090.484 | 1.26 | 58.855 | 21.66 | 4915.2 | 20.64 | 2716.97 | 0
1097.355 | 1.26 | 58.872 | 21.66 | 4938.13 | 20.65 | 2712.41 | 0
1104.257 | 1.31 | 58.888 | 21.67 | 4963.94 | 20.65 | 2732.7 | 0
1110.974 | 1.31 | 58.902 | 21.66 | 4998.48 | 20.65 | 2749.3 | 0
1117.937 | 1.35 | 58.915 | 21.66 | 5022.63 | 20.65 | 2775.39 | 0
1124.639 | 1.35 | 58.931 | 21.66 | 5048.3 | 20.65 | 2788.43 | 0
1131.602 | 1.35 | 58.942 | 21.66 | 5069.67 | 20.65 | 2807.48 | 0
1138.217 | 1.35 | 58.956 | 21.66 | 5094.69 | 20.65 | 2824.06 | 0
1145.254 | 1.35 | 58.966 | 21.66 | 5119.57 | 20.65 | 2844.37 | 0
1151.869 | 1.38 | 58.976 | 21.65 | 5148.9 | 20.65 | 2858.51 | 0
1158.992 | 1.38 | 58.985 | 21.67 | 5171.01 | 20.65 | 2843.93 | 0
1165.649 | 1.43 | 58.997 | 21.66 | 5203.15 | 20.66 | 2865.78 | 0
1172.707 | 1.46 | 59.004 | 21.66 | 5216.95 | 20.66 | 2895.11 | 0
1179.181 | 1.47 | 59.013 | 21.65 | 5241.75 | 20.66 | 2910.17 | 0
1185.582 | 1.51 | 59.022 | 21.66 | 5266.2 | 20.67 | 2964.06 | 0
1192.184 | 1.51 | 59.031 | 21.66 | 5290.27 | 20.68 | 2981.8 | 0
1199.232 | 1.56 | 59.038 | 21.66 | 5304.11 | 20.67 | 2996.72 | 0
1205.758 | 1.56 | 59.046 | 21.66 | 5332.21 | 20.68 | 3019.75 | 0
1212.832 | 1.6 | 59.05 | 21.66 | 5352.89 | 20.68 | 3032.91 | 0
1219.333 | 1.6 | 59.058 | 21.66 | 5378.86 | 20.68 | 3068.3 | 0
1225.846 | 1.64 | 59.065 | 21.66 | 5401.55 | 20.67 | 3077.75 | 0
1232.81 | 1.66 | 59.071 | 21.67 | 5411.48 | 20.67 | 3073.1 | 0
1239.598 | 1.69 | 59.078 | 21.66 | 5436.9 | 20.67 | 3102.6 | 0
1246.62 | 1.73 | 59.085 | 21.67 | 5477.25 | 20.67 | 3120.37 | 0
1253.158 | 1.73 | 59.09 | 21.66 | 5490.69 | 20.67 | 3122.94 | 0
1260.217 | 1.78 | 59.097 | 21.67 | 5512.82 | 20.67 | 3146.99 | 0
1266.83 | 1.77 | 59.1 | 21.66 | 5534.76 | 20.66 | 3173.93 | 0
1273.917 | 1.81 | 59.106 | 21.65 | 5561.83 | 20.66 | 3173.56 | 0
1280.407 | 1.82 | 59.111 | 21.67 | 5575.14 | 20.66 | 3181.34 | 0
1287.568 | 1.87 | 59.116 | 21.66 | 5597.86 | 20.65 | 3210.66 | 0
1294.124 | 1.88 | 59.121 | 21.66 | 5619.71 | 20.66 | 3225.53 | 0
1301.093 | 1.9 | 59.126 | 21.66 | 5644.78 | 20.66 | 3245.26 | 0
1307.807 | 1.95 | 59.131 | 21.66 | 5665.12 | 20.66 | 3264.87 | 0
1314.794 | 1.95 | 59.135 | 21.65 | 5694.37 | 20.66 | 3258.92 | 0
1321.579 | 1.99 | 59.138 | 21.66 | 5703.23 | 20.66 | 3194.03 | 0
1328.434 | 1.99 | 59.142 | 21.66 | 5728.42 | 20.66 | 3152.2 | 0
1335.251 | 2.04 | 59.146 | 21.66 | 5746.47 | 20.66 | 3200.11 | 0
1342.139 | 2.04 | 59.151 | 21.66 | 5776.32 | 20.65 | 3210.28 | 0
1348.799 | 2.04 | 59.154 | 21.66 | 5790.66 | 20.66 | 3123.72 | 0
1355.838 | 2.04 | 59.157 | 21.66 | 5822.12 | 20.66 | 3249.69 | 0
1362.949 | 2.05 | 59.159 | 21.66 | 5841.58 | 20.65 | 3151.41 | 0
1369.871 | 2.07 | 59.164 | 21.66 | 5860.19 | 20.65 | 3124.47 | 0
1376.517 | 2.12 | 59.167 | 21.66 | 5883.41 | 20.64 | 3097.02 | 0
1383.501 | 2.12 | 59.168 | 21.66 | 5902.79 | 20.64 | 3087.36 | 0
1390.216 | 2.16 | 59.172 | 21.65 | 5928.4 | 20.64 | 3248.12 | 0
1397.2 | 2.17 | 59.173 | 21.66 | 5941.59 | 20.64 | 2985.16 | 0
1403.893 | 2.21 | 59.175 | 21.65 | 5958.78 | 20.64 | 2911.74 | 1
1410.845 | 2.22 | 59.178 | 21.66 | 5981.25 | 20.63 | 2917.15 | 0
1417.555 | 2.25 | 59.181 | 21.66 | 6005.71 | 20.63 | 3019.5 | 0
1424.639 | 2.28 | 59.183 | 21.66 | 6025.11 | 20.63 | 3029.45 | 0
1431.809 | 2.3 | 59.185 | 21.65 | 6045.66 | 20.64 | 3113.46 | 0
1438.302 | 2.32 | 59.187 | 21.65 | 6063.83 | 20.63 | 2951.11 | 0
1445.452 | 2.36 | 59.188 | 21.65 | 6084.16 | 20.64 | 2977.09 | 0
1452.012 | 2.37 | 59.19 | 21.65 | 6102.3 | 20.64 | 2844.68 | 0
1458.995 | 2.39 | 59.192 | 21.65 | 6121.26 | 20.63 | 2795.02 | 0
1465.625 | 2.39 | 59.193 | 21.65 | 6146.66 | 20.62 | 2827.29 | 0
1472.128 | 2.41 | 59.196 | 21.65 | 6170.76 | 20.62 | 2654.48 | 0
1479.294 | 2.43 | 59.199 | 21.64 | 6191.47 | 20.63 | 2671.58 | 0
1485.699 | 2.46 | 59.199 | 21.65 | 6208.02 | 20.63 | 3041.21 | 0
1492.184 | 2.47 | 59.199 | 21.66 | 6218.89 | 20.63 | 2763.82 | 0
1498.621 | 2.5 | 59.201 | 21.65 | 6244.7 | 20.64 | 2860.09 | 0
1505.084 | 2.51 | 59.202 | 21.65 | 6243.22 | 20.64 | 2461.14 | 0
1512.138 | 2.54 | 59.203 | 21.65 | 6280.59 | 20.63 | 2550.81 | 0
1518.639 | 2.56 | 59.204 | 21.65 | 6288 | 20.63 | 2432.56 | 0
1525.164 | 2.57 | 59.204 | 21.65 | 6314.47 | 20.63 | 2455.34 | 0
1532.305 | 2.62 | 59.206 | 21.65 | 6322.22 | 20.64 | 2576 | 0
1538.813 | 2.62 | 59.207 | 21.65 | 6355.67 | 20.64 | 2638.14 | 0
1545.866 | 2.66 | 59.208 | 21.65 | 6373.23 | 20.64 | 2489.77 | 0
1552.587 | 2.7 | 59.209 | 21.65 | 6391.46 | 20.64 | 2720.67 | 0
1559.644 | 2.7 | 59.209 | 21.65 | 6409.59 | 20.63 | 2547.22 | 0
1566.275 | 2.73 | 59.185 | 21.64 | 6440.72 | 20.63 | 2650.19 | 0
1573.408 | 2.74 | 59.128 | 21.65 | 6440.86 | 20.63 | 2473.39 | 0
1580.461 | 2.78 | 59.098 | 21.65 | 6465.64 | 20.62 | 2525.04 | 0
1587.066 | 2.8 | 59.084 | 21.65 | 6471.27 | 20.62 | 3969.66 | 0
1594.013 | 2.82 | 59.076 | 21.64 | 6506.65 | 20.62 | 3992.98 | 0
1600.745 | 2.86 | 59.072 | 21.64 | 6522.01 | 20.61 | 4005.33 | 0
1607.707 | 2.85 | 59.068 | 21.65 | 6530.14 | 20.61 | 4007.31 | 0
1614.414 | 2.9 | 59.068 | 21.64 | 6561.29 | 20.61 | 4037.86 | 0
1621.301 | 2.91 | 59.07 | 21.65 | 6567.54 | 20.61 | 4022.68 | 0
1628.083 | 2.94 | 59.07 | 21.65 | 6592.68 | 20.6 | 4041.92 | 0
1634.954 | 2.97 | 59.072 | 21.65 | 6602.76 | 20.61 | 4059 | 0
1641.754 | 2.98 | 59.073 | 21.65 | 6622.26 | 20.6 | 4089.2 | 0
1648.705 | 3.01 | 59.074 | 21.64 | 6655.17 | 20.6 | 4110.34 | 0
1655.507 | 3.01 | 59.076 | 21.65 | 6657.09 | 20.6 | 4106.13 | 0
1662.145 | 3.05 | 59.078 | 21.64 | 6680.5 | 20.6 | 4121.39 | 0
1669.063 | 3.05 | 59.082 | 21.63 | 6707.1 | 20.6 | 4114.44 | 0
1675.967 | 3.09 | 59.084 | 21.64 | 6714.74 | 20.6 | 4124.06 | 0
1682.858 | 3.08 | 59.087 | 21.64 | 6729 | 20.59 | 4128.94 | 0
1689.503 | 3.13 | 59.09 | 21.64 | 6748.9 | 20.6 | 4154.96 | 0
1696.443 | 3.14 | 59.091 | 21.64 | 6778.15 | 20.59 | 4178.09 | 0
1703.384 | 3.16 | 59.093 | 21.64 | 6784.8 | 20.6 | 4180.78 | 0
1710.364 | 3.21 | 59.095 | 21.64 | 6803.04 | 20.6 | 4196.76 | 1
1717.343 | 3.21 | 59.097 | 21.64 | 6830.53 | 20.6 | 4213.89 | 0
1724.16 | 3.23 | 59.1 | 21.64 | 6847.68 | 20.6 | 4233.67 | 0
1731.116 | 3.27 | 59.102 | 21.64 | 6856.28 | 20.59 | 4234.04 | 0
1737.821 | 3.27 | 59.103 | 21.64 | 6875.17 | 20.59 | 4259.11 | 0
1745.011 | 3.31 | 59.106 | 21.63 | 6909.47 | 20.59 | 4264.31 | 0
1752.068 | 3.33 | 59.106 | 21.63 | 6924.21 | 20.59 | 4232.14 | 0
1758.647 | 3.35 | 59.108 | 21.64 | 6921.06 | 20.59 | 4202.37 | 0
1765.728 | 3.35 | 59.11 | 21.64 | 6950.37 | 20.6 | 4143.89 | 0
1772.298 | 3.38 | 59.108 | 21.63 | 6981.36 | 20.6 | 4200.51 | 0
1779.414 | 3.37 | 59.11 | 21.64 | 6987.1 | 20.6 | 4217.09 | 0
1785.864 | 3.42 | 59.114 | 21.64 | 6998.06 | 20.6 | 4077.29 | 0
1792.371 | 3.44 | 59.114 | 21.64 | 7009.75 | 20.6 | 4058.55 | 0
1799.518 | 3.46 | 59.116 | 21.64 | 7030.41 | 20.6 | 4053.01 | 0
1805.971 | 3.49 | 59.117 | 21.64 | 7049.44 | 20.61 | 4130.29 | 0
1812.433 | 3.5 | 59.118 | 21.64 | 7075.65 | 20.61 | 4045.48 | 0
1819.495 | 3.54 | 59.118 | 21.63 | 7094.29 | 20.62 | 4235.92 | 0
1826.043 | 3.54 | 59.12 | 21.64 | 7116.88 | 20.61 | 3588.03 | 0
1832.507 | 3.59 | 59.122 | 21.63 | 7105.75 | 20.61 | 3603.06 | 0
1838.97 | 3.59 | 59.123 | 21.64 | 7131.48 | 20.61 | 3454.8 | 0
1846.286 | 3.63 | 59.124 | 21.64 | 7143.02 | 20.6 | 3522.74 | 0
1853.428 | 3.64 | 59.125 | 21.63 | 7180.17 | 20.6 | 3715.58 | 0
1860.721 | 3.67 | 59.126 | 21.64 | 7188.23 | 20.6 | 3267.69 | 0
1867.866 | 3.7 | 59.127 | 21.64 | 7201.56 | 20.6 | 3423.35 | 0
1875.047 | 3.71 | 59.128 | 21.64 | 7219.63 | 20.6 | 3335.2 | 0
1881.516 | 3.71 | 59.129 | 21.63 | 7244.11 | 20.6 | 3453.95 | 0
1888.631 | 3.7 | 59.131 | 21.64 | 7248.34 | 20.59 | 3539.84 | 0
1895.344 | 3.71 | 59.131 | 21.64 | 7271.41 | 20.6 | 3077.9 | 0
1902.489 | 3.71 | 59.134 | 21.63 | 7298.79 | 20.6 | 4623.72 | 0
1909.491 | 3.71 | 59.136 | 21.63 | 7311.6 | 20.6 | 4627.67 | 0
1916.058 | 3.74 | 59.135 | 21.64 | 7327.19 | 20.59 | 4651.84 | 0
1923.149 | 3.78 | 59.138 | 21.63 | 7340.56 | 20.59 | 4670.7 | 0
1929.914 | 3.79 | 59.141 | 21.63 | 7366.87 | 20.59 | 4665.82 | 0
1937.058 | 3.82 | 59.14 | 21.64 | 7367.27 | 20.59 | 4681.3 | 0
1943.951 | 3.82 | 59.142 | 21.63 | 7386.48 | 20.58 | 4647.59 | 0
1950.791 | 3.86 | 59.142 | 21.64 | 7399.14 | 20.59 | 4671.1 | 0
1957.643 | 3.86 | 59.143 | 21.64 | 7419.93 | 20.59 | 4676.32 | 0
1964.523 | 3.9 | 59.146 | 21.63 | 7433.8 | 20.59 | 4691.54 | 0
1971.63 | 3.91 | 59.146 | 21.63 | 7448.17 | 20.6 | 4703.55 | 0
1978.593 | 3.95 | 59.147 | 21.63 | 7467.07 | 20.6 | 4723.11 | 0
1985.735 | 3.99 | 59.149 | 21.63 | 7482.46 | 20.6 | 4739.98 | 0
1992.61 | 3.99 | 59.15 | 21.63 | 7510.42 | 20.61 | 4757.11 | 0
1999.433 | 4.02 | 59.15 | 21.63 | 7515.11 | 20.61 | 4768.29 | 0
2006.314 | 4.03 | 59.152 | 21.64 | 7538.28 | 20.6 | 4781.7 | 0
2013.059 | 4.08 | 59.152 | 21.64 | 7549.55 | 20.61 | 4788.29 | 0
2020.027 | 4.07 | 59.155 | 21.64 | 7565.52 | 20.6 | 4773.66 | 0
2027.23 | 4.11 | 59.154 | 21.63 | 7583.77 | 20.59 | 4779.11 | 0
2034.016 | 4.12 | 59.154 | 21.64 | 7596.33 | 20.59 | 4793.35 | 0
2041.289 | 4.15 | 59.155 | 21.63 | 7630.27 | 20.59 | 4751.19 | 0
2048.424 | 4.19 | 59.156 | 21.64 | 7631.39 | 20.6 | 4530.76 | 0
2055.332 | 4.19 | 59.157 | 21.64 | 7643.8 | 20.6 | 4442.31 | 0
2062.131 | 4.23 | 59.157 | 21.63 | 7676.22 | 20.6 | 4324.31 | 1
2069.2 | 4.24 | 59.158 | 21.64 | 7671.46 | 20.6 | 4052.68 | 0
2076.398 | 4.27 | 59.159 | 21.64 | 7685.06 | 20.6 | 4306.7 | 0
2083.496 | 4.31 | 59.159 | 21.64 | 7724.74 | 20.6 | 4211.52 | 0
2090.119 | 4.31 | 59.161 | 21.64 | 7732.59 | 20.6 | 4028.66 | 0
2097.225 | 4.34 | 59.161 | 21.65 | 7745.07 | 20.61 | 4368.08 | 0
2103.738 | 4.34 | 59.16 | 21.64 | 7770.62 | 20.61 | 4500.13 | 0
2110.822 | 4.37 | 59.162 | 21.65 | 7762.13 | 20.61 | 3880.25 | 0
2117.472 | 4.38 | 59.162 | 21.63 | 7799.98 | 20.6 | 3869.2 | 0
2124.667 | 4.41 | 59.164 | 21.64 | 7787.35 | 20.6 | 3798.61 | 0
2131.794 | 4.43 | 59.164 | 21.64 | 7831.2 | 20.6 | 5059.5 | 0
2138.416 | 4.45 | 59.164 | 21.64 | 7839.42 | 20.6 | 5078.36 | 0
2145.61 | 4.49 | 59.165 | 21.64 | 7867 | 20.6 | 5086.81 | 0
2152.628 | 4.49 | 59.166 | 21.63 | 7879.51 | 20.6 | 5036.06 | 0
2159.132 | 4.53 | 59.166 | 21.63 | 7864.51 | 20.61 | 5076.06 | 0
2165.684 | 4.54 | 59.166 | 21.66 | 7895.67 | 20.61 | 5113.44 | 0
2172.847 | 4.56 | 59.167 | 21.63 | 7893.16 | 20.62 | 5123.72 | 0
2180.065 | 4.6 | 59.167 | 21.64 | 7936.72 | 20.61 | 5136.74 | 0
2186.602 | 4.6 | 59.167 | 21.63 | 7953.93 | 20.62 | 5141.6 | 0
2193.752 | 4.64 | 59.167 | 21.64 | 7961.1 | 20.62 | 5094 | 0
2200.946 | 4.64 | 59.168 | 21.63 | 7953.76 | 20.63 | 5122.09 | 0
2207.376 | 4.64 | 59.168 | 21.63 | 7976.65 | 20.63 | 5156.58 | 0
2214.586 | 4.64 | 59.167 | 21.63 | 7989.33 | 20.62 | 5082.61 | 0
2221.077 | 4.64 | 59.167 | 21.63 | 8002.91 | 20.62 | 5085.7 | 0
2228.171 | 4.67 | 59.168 | 21.63 | 8032.12 | 20.62 | 5028.78 | 0
2234.866 | 4.68 | 59.17 | 21.64 | 8047.47 | 20.61 | 5098.3 | 0
2241.909 | 4.7 | 59.169 | 21.64 | 8059.26 | 20.62 | 5136.94 | 0
2249.084 | 4.73 | 59.168 | 21.63 | 8071.66 | 20.62 | 5119.4 | 0
2255.821 | 4.74 | 59.169 | 21.63 | 8090.97 | 20.61 | 5129.51 | 0
2262.955 | 4.79 | 59.168 | 21.63 | 8117.37 | 20.61 | 5171.77 | 0
2269.94 | 4.79 | 59.169 | 21.63 | 8132.86 | 20.61 | 5101.05 | 0
2276.607 | 4.82 | 59.17 | 21.63 | 8147.22 | 20.61 | 5091.3 | 0
2283.477 | 4.86 | 59.17 | 21.63 | 8162.91 | 20.61 | 4646.35 | 0
2290.396 | 4.86 | 59.169 | 21.64 | 8166.28 | 20.61 | 4345.66 | 0
2297.596 | 4.89 | 59.17 | 21.63 | 8180.02 | 20.62 | 3916.03 | 0
2304.505 | 4.9 | 59.17 | 21.63 | 8193.5 | 20.61 | 3998.62 | 0
2311.718 | 4.93 | 59.17 | 21.64 | 8207.88 | 20.61 | 3883.38 | 0
2318.787 | 4.96 | 59.171 | 21.63 | 8224.24 | 20.61 | 3818.61 | 0
2325.767 | 4.97 | 59.17 | 21.63 | 8237.42 | 20.6 | 4004.95 | 0
2332.564 | 5.01 | 59.17 | 21.63 | 8252.28 | 20.6 | 4065.29 | 0
2339.669 | 5.01 | 59.169 | 21.64 | 8275.3 | 20.6 | 3841.7 | 0
2346.597 | 5.05 | 59.17 | 21.63 | 8285.86 | 20.6 | 3687.99 | 0
2353.294 | 5.05 | 59.169 | 21.64 | 8301.97 | 20.6 | 4200.11 | 0
2360.393 | 5.09 | 59.169 | 21.63 | 8321.44 | 20.6 | 3858.31 | 0
2367.05 | 5.11 | 59.17 | 21.65 | 8326.11 | 20.6 | 3790.28 | 0
2373.887 | 5.13 | 59.169 | 21.66 | 8344.39 | 20.6 | 3648.38 | 0
2380.694 | 5.13 | 59.168 | 21.64 | 8361.42 | 20.59 | 3883.62 | 0
2387.642 | 5.16 | 59.168 | 21.64 | 8365.47 | 20.59 | 3548.91 | 0
2394.444 | 5.17 | 59.168 | 21.64 | 8380.94 | 20.58 | 4101.59 | 0
2401.478 | 5.2 | 59.167 | 21.63 | 8399.03 | 20.58 | 3688.63 | 0
2408.584 | 5.24 | 59.166 | 21.65 | 8391.76 | 20.58 | 3969.69 | 1
2415.16 | 5.23 | 59.167 | 21.65 | 8426.04 | 20.58 | 4133.74 | 0
2422.339 | 5.26 | 59.167 | 21.65 | 8442.11 | 20.58 | 3897.12 | 0
2428.792 | 5.27 | 59.167 | 21.65 | 8446.03 | 20.58 | 4202.39 | 0
2435.228 | 5.3 | 59.167 | 21.64 | 8472.77 | 20.58 | 4013.67 | 0
2441.681 | 5.3 | 59.166 | 21.64 | 8455.43 | 20.59 | 3751.83 | 0
2448.115 | 5.29 | 59.165 | 21.64 | 8491.41 | 20.59 | 3515.02 | 0
2454.605 | 5.29 | 59.166 | 21.64 | 8509.94 | 20.59 | 3507.3 | 0
2461.874 | 5.33 | 59.165 | 21.63 | 8527.88 | 20.59 | 3585.97 | 0
2468.913 | 5.33 | 59.166 | 21.63 | 8542.58 | 20.59 | 3609.23 | 0
2475.464 | 5.37 | 59.166 | 21.64 | 8548.22 | 20.6 | 3368.08 | 0
2482.727 | 5.38 | 59.165 | 21.63 | 8570.03 | 20.61 | 4010.85 | 0
2489.842 | 5.42 | 59.166 | 21.64 | 8567.65 | 20.6 | 4185.06 | 0
2496.378 | 5.42 | 59.164 | 21.63 | 8588.43 | 20.61 | 4029.28 | 0
2503.487 | 5.47 | 59.165 | 21.64 | 8597.92 | 20.61 | 4328.94 | 0
2510.065 | 5.46 | 59.165 | 21.64 | 8598.26 | 20.62 | 4594.57 | 0
2517.231 | 5.51 | 59.165 | 21.63 | 8608.95 | 20.61 | 5063.25 | 0
2524.271 | 5.51 | 59.165 | 21.63 | 8649.77 | 20.62 | 5002.32 | 0
2530.973 | 5.55 | 59.165 | 21.64 | 8647.66 | 20.62 | 5607.03 | 0
2538.024 | 5.55 | 59.164 | 21.64 | 8652.41 | 20.62 | 5760.75 | 0
2545.13 | 5.59 | 59.164 | 21.64 | 8668.47 | 20.63 | 5766.89 | 0
2551.903 | 5.6 | 59.163 | 21.64 | 8687.55 | 20.63 | 5767.14 | 0
2558.907 | 5.64 | 59.163 | 21.63 | 8718.59 | 20.63 | 5777.54 | 0
2565.966 | 5.64 | 59.164 | 21.65 | 8712.11 | 20.63 | 5774.7 | 0
2572.774 | 5.69 | 59.163 | 21.67 | 8725.78 | 20.63 | 5787.14 | 0
2579.752 | 5.69 | 59.162 | 21.73 | 8737.1 | 20.63 | 5800.38 | 0
2586.444 | 5.73 | 59.162 | 21.74 | 8749.57 | 20.63 | 5817.85 | 0
2593.362 | 5.73 | 59.162 | 21.76 | 8774.61 | 20.63 | 5825.59 | 0
2600.064 | 5.73 | 59.142 | 21.73 | 8797.11 | 20.63 | 5751.1 | 0
2607.08 | 5.77 | 59.131 | 21.72 | 8792.01 | 20.64 | 5787.34 | 0
2614.183 | 5.77 | 59.126 | 21.77 | 8806.21 | 20.64 | 5816.08 | 0
2621.028 | 5.82 | 59.119 | 21.79 | 8819.99 | 20.64 | 5813.89 | 0
2627.984 | 5.81 | 59.117 | 21.78 | 8841.92 | 20.65 | 5802.53 | 0
2635.086 | 5.86 | 59.114 | 21.77 | 8845.11 | 20.65 | 5720.17 | 0
2641.972 | 5.86 | 59.112 | 21.78 | 8851.29 | 20.64 | 5910.5 | 0
2648.763 | 5.9 | 59.111 | 21.82 | 8866.22 | 20.63 | 5921.98 | 0
2655.601 | 5.91 | 59.108 | 21.81 | 8898.6 | 20.64 | 5948.3 | 0
2662.304 | 5.95 | 59.105 | 21.85 | 8888.85 | 20.63 | 5927.2 | 0
2669.39 | 5.95 | 59.103 | 21.86 | 8899.83 | 20.62 | 5930.56 | 0
2676.121 | 5.99 | 59.102 | 21.88 | 8936.09 | 20.62 | 5964.57 | 0
2683.169 | 6 | 59.1 | 21.91 | 8925.94 | 20.63 | 5940.34 | 0
2690.349 | 6.04 | 59.098 | 21.95 | 8933.68 | 20.64 | 5988.76 | 0
2697.538 | 6.04 | 59.098 | 21.98 | 8945.76 | 20.64 | 6014.65 | 0
2704.207 | 6.06 | 59.095 | 22 | 8979.5 | 20.65 | 6051.66 | 0
2711.294 | 6.08 | 59.093 | 21.98 | 9002.18 | 20.64 | 6005.67 | 0
2718.441 | 6.09 | 59.092 | 22.04 | 8995 | 20.65 | 6045.74 | 0
2725.032 | 6.12 | 59.09 | 22.06 | 8991.02 | 20.65 | 6063.64 | 0
2732.126 | 6.13 | 59.088 | 22.04 | 9038.31 | 20.66 | 6013.27 | 0
2738.707 | 6.17 | 59.086 | 22.1 | 9012.11 | 20.66 | 6034.51 | 0
2745.914 | 6.17 | 59.084 | 22.12 | 9059.74 | 20.66 | 6060.47 | 0
2753.046 | 6.21 | 59.083 | 22.1 | 9075.39 | 20.67 | 6055.63 | 0
2759.838 | 6.22 | 59.083 | 22.16 | 9055.56 | 20.67 | 5997.88 | 0
2766.81 | 6.27 | 59.08 | 22.18 | 9093.85 | 20.67 | 6044.46 | 1
2774.015 | 6.27 | 59.078 | 22.17 | 9113.87 | 20.68 | 6055.92 | 0
2781.166 | 6.3 | 59.079 | 22.21 | 9125.72 | 20.69 | 5979.45 | 0
2787.73 | 6.3 | 59.077 | 22.22 | 9114.73 | 20.7 | 6021.31 | 0
2794.949 | 6.34 | 59.075 | 22.24 | 9148.68 | 20.7 | 5804.43 | 0
2802.194 | 6.33 | 59.074 | 22.27 | 9133.33 | 20.7 | 5887.01 | 0
2809.377 | 6.37 | 59.073 | 22.23 | 9175.08 | 20.71 | 5813.94 | 0
2816.532 | 6.37 | 59.072 | 22.3 | 9171.48 | 20.71 | 5429.04 | 0
2823.707 | 6.41 | 59.07 | 22.31 | 9196.19 | 20.72 | 5474.33 | 0
2830.394 | 6.41 | 59.07 | 22.32 | 9196.53 | 20.71 | 5817.62 | 0
2837.486 | 6.45 | 59.069 | 22.32 | 9224.01 | 20.71 | 5817.01 | 0
2844.553 | 6.45 | 59.068 | 22.29 | 9235.53 | 20.71 | 5037.7 | 0
2851.258 | 6.45 | 59.068 | 22.34 | 9247.7 | 20.72 | 3971.87 | 0
2858.431 | 6.46 | 59.066 | 22.35 | 9255.64 | 20.72 | 3835.75 | 0
2865.486 | 6.49 | 59.067 | 22.36 | 9264.83 | 20.72 | 4043.83 | 0
2872.165 | 6.51 | 59.065 | 22.36 | 9269.11 | 20.72 | 3796.23 | 0
2879.124 | 6.53 | 59.065 | 22.37 | 9281.02 | 20.72 | 3944.2 | 0
2885.836 | 6.54 | 59.064 | 22.35 | 9307.22 | 20.72 | 3835.95 | 0
2892.83 | 6.57 | 59.063 | 22.36 | 9309.35 | 20.73 | 3609.22 | 0
2899.97 | 6.59 | 59.062 | 22.35 | 9323.08 | 20.72 | 3814.44 | 0
2906.737 | 6.62 | 59.059 | 22.35 | 9333.94 | 20.73 | 3637.17 | 0
2913.512 | 6.64 | 59.058 | 22.34 | 9345.85 | 20.72 | 3711.05 | 0
2920.344 | 6.66 | 59.058 | 22.28 | 9368.86 | 20.72 | 6368.75 | 0
2927.189 | 6.68 | 59.057 | 22.34 | 9358.3 | 20.72 | 6369.66 | 0
2934.077 | 6.71 | 59.055 | 22.32 | 9369.45 | 20.71 | 6384.13 | 0
2940.994 | 6.74 | 59.054 | 22.31 | 9397.97 | 20.71 | 6404.39 | 0
2948.129 | 6.75 | 59.053 | 22.28 | 9394.01 | 20.71 | 6401.47 | 0
2954.973 | 6.74 | 59.052 | 22.26 | 9405.26 | 20.7 | 6411.29 | 0
2961.683 | 6.77 | 59.051 | 22.2 | 9440.82 | 20.7 | 6435.41 | 0
2968.792 | 6.78 | 59.049 | 22.23 | 9429.81 | 20.7 | 6414.21 | 0
2975.912 | 6.81 | 59.045 | 22.21 | 9442.13 | 20.7 | 6423.47 | 0
2982.668 | 6.82 | 59.039 | 22.27 | 9451.06 | 20.7 | 6430.95 | 0
2989.563 | 6.86 | 59.032 | 22.3 | 9473.36 | 20.7 | 6451.27 | 0
2996.372 | 6.86 | 59.023 | 22.3 | 9475.61 | 20.7 | 6425.3 | 0
3003.586 | 6.87 | 59.016 | 22.29 | 9492.35 | 20.7 | 6451.28 | 0
3010.779 | 6.87 | 59.007 | 22.28 | 9508.84 | 20.7 | 6464.22 | 0
3017.917 | 6.87 | 58.998 | 22.27 | 9516.46 | 20.71 | 6465.68 | 0
3025.124 | 6.87 | 58.991 | 22.26 | 9516.48 | 20.71 | 6483.72 | 0
3032.331 | 6.9 | 58.981 | 22.41 | 9549.43 | 20.7 | 6489 | 0
3039.508 | 6.9 | 58.973 | 22.4 | 9561.14 | 20.7 | 6483.44 | 0
3046.067 | 6.94 | 58.965 | 22.41 | 9541.26 | 20.69 | 6500.54 | 0
3053.232 | 6.94 | 58.874 | 22.4 | 9556.45 | 20.7 | 6493.43 | 0
3060.413 | 6.98 | 58.652 | 22.39 | 9594.08 | 20.7 | 6493.05 | 0
3066.977 | 6.98 | 58.313 | 22.33 | 9608.46 | 20.7 | 6496.84 | 0
3074.164 | 7.03 | 58.135 | 22.37 | 9591.9 | 20.7 | 6029.31 | 0
3081.266 | 7.03 | 58.069 | 22.37 | 9588.11 | 20.69 | 6162.06 | 0
3087.813 | 7.07 | 58.035 | 22.36 | 9596.26 | 20.7 | 6277 | 0
3095.05 | 7.07 | 58.018 | 22.34 | 9623.09 | 20.7 | 6133.9 | 0
3102.322 | 7.11 | 58.009 | 22.36 | 9633.57 | 20.69 | 6224.23 | 0
3109.578 | 7.1 | 58.004 | 22.33 | 9638.85 | 20.68 | 6011.04 | 0
3116.76 | 7.15 | 58.004 | 22.32 | 9640.23 | 20.68 | 5851.93 | 0
3123.872 | 7.15 | 58.001 | 22.34 | 9621.06 | 20.68 | 6323.35 | 0
3130.379 | 7.2 | 58.002 | 22.33 | 9637.19 | 20.67 | 5974.39 | 0
3137.473 | 7.19 | 58.002 | 22.29 | 9656.18 | 20.67 | 5825.6 | 0
3144.027 | 7.24 | 58 | 22.33 | 9667.95 | 20.67 | 5836.85 | 0
3151.196 | 7.23 | 58.001 | 22.32 | 9685.53 | 20.67 | 6400.21 | 0
3157.834 | 7.28 | 58.001 | 22.31 | 9693.89 | 20.67 | 6674.39 | 1
3165.098 | 7.28 | 58 | 22.3 | 9697.54 | 20.66 | 6680.43 | 0
3172.241 | 7.31 | 58.002 | 22.29 | 9724.23 | 20.66 | 6687.42 | 0
3179.238 | 7.33 | 58.001 | 22.25 | 9750.9 | 20.66 | 6725.44 | 0
3186.024 | 7.35 | 58.002 | 22.3 | 9737.11 | 20.67 | 6687.97 | 0
3193.208 | 7.38 | 58.001 | 22.3 | 9751.07 | 20.67 | 6702.09 | 0
3200.202 | 7.39 | 58.001 | 22.29 | 9761.96 | 20.66 | 6717.31 | 0
3207.468 | 7.42 | 58.003 | 22.27 | 9795.95 | 20.66 | 6742.27 | 0
3214.496 | 7.44 | 58.009 | 22.3 | 9783.62 | 20.66 | 6703.03 | 0
3221.321 | 7.45 | 58.02 | 22.29 | 9799.43 | 20.66 | 6737.36 | 0
3228.327 | 7.49 | 58.031 | 22.23 | 9827.29 | 20.66 | 6682.51 | 0
3235.608 | 7.49 | 58.04 | 22.27 | 9816.87 | 20.67 | 6599.63 | 0
3242.646 | 7.49 | 58.05 | 22.28 | 9829.63 | 20.67 | 6667.51 | 0
3249.524 | 7.49 | 58.059 | 22.27 | 9841.83 | 20.66 | 6691.03 | 0
3256.267 | 7.49 | 58.071 | 22.28 | 9854.95 | 20.66 | 6621.58 | 0
3263.187 | 7.49 | 58.079 | 22.24 | 9885.93 | 20.67 | 6627.73 | 0
3270.011 | 7.51 | 58.088 | 22.29 | 9877.02 | 20.67 | 6504.47 | 0
3277.119 | 7.51 | 58.097 | 22.25 | 9909.46 | 20.66 | 6537.68 | 0
3284.1 | 7.55 | 58.108 | 22.26 | 9897.38 | 20.65 | 6549.71 | 0
3290.852 | 7.55 | 58.117 | 22.27 | 9906.3 | 20.64 | 5942.89 | 0
3297.841 | 7.59 | 58.126 | 22.3 | 9919.75 | 20.64 | 6023.07 | 0
3304.949 | 7.59 | 58.136 | 22.37 | 9937.17 | 20.64 | 6011.45 | 0
3311.706 | 7.62 | 58.145 | 22.45 | 9947.3 | 20.65 | 6271.19 | 0
3318.836 | 7.63 | 58.155 | 22.83 | 9975.79 | 20.65 | 6154.95 | 0
3325.949 | 7.66 | 58.161 | 22.87 | 9969.53 | 20.65 | 5156.05 | 0
3332.48 | 7.67 | 58.17 | 22.81 | 9983.4 | 20.65 | 5075.4 | 0
3339.643 | 7.7 | 58.18 | 22.76 | 9972.53 | 20.65 | 5097.57 | 0
3346.37 | 7.73 | 58.188 | 22.73 | 9994.23 | 20.66 | 4866.27 | 0
3353.42 | 7.75 | 58.195 | 22.7 | 10026.22 | 20.66 | 4861.77 | 0
3360.582 | 7.79 | 58.203 | 22.61 | 10038.35 | 20.65 | 4565.56 | 0
3367.376 | 7.79 | 58.211 | 22.67 | 10005.49 | 20.66 | 6924.46 | 0
3374.304 | 7.82 | 58.219 | 22.64 | 10042.34 | 20.65 | 6951.81 | 0
3381.539 | 7.83 | 58.228 | 22.61 | 10071.61 | 20.66 | 6992.8 | 0
3388.808 | 7.84 | 58.236 | 22.6 | 10078.12 | 20.66 | 6992.17 | 0
3396.091 | 7.87 | 58.243 | 22.57 | 10080.65 | 20.65 | 6997.17 | 0
3403.242 | 7.9 | 58.25 | 22.55 | 10092.27 | 20.65 | 7013.81 | 0
3410.404 | 7.91 | 58.257 | 22.52 | 10115.5 | 20.64 | 7024.59 | 0
3416.915 | 7.95 | 58.264 | 22.55 | 10122.24 | 20.64 | 7026.75 | 0
3424.089 | 7.95 | 58.273 | 22.52 | 10114.44 | 20.65 | 7019.93 | 0
3431.251 | 7.98 | 58.28 | 22.46 | 10147.94 | 20.65 | 7029.35 | 0
3437.777 | 7.98 | 58.287 | 22.54 | 10136.22 | 20.65 | 6999.65 | 0
3445.061 | 8.02 | 58.295 | 22.53 | 10160 | 20.65 | 6995.52 | 0
3452.233 | 8 | 58.302 | 22.49 | 10154.69 | 20.64 | 7025.6 | 0
3459.379 | 8.06 | 58.309 | 22.46 | 10165.72 | 20.64 | 7014.95 | 0
3466.155 | 8.04 | 58.316 | 22.42 | 10198.57 | 20.64 | 7037.52 | 0
3473.237 | 8.09 | 58.324 | 22.41 | 10209.79 | 20.64 | 7067.01 | 0
3480.293 | 8.09 | 58.331 | 22.43 | 10202.53 | 20.64 | 7003.28 | 0
3487.473 | 8.09 | 58.338 | 22.37 | 10232.84 | 20.65 | 7038.28 | 0
3494.069 | 8.09 | 58.345 | 22.4 | 10218.01 | 20.65 | 6869.8 | 0
3501.191 | 8.1 | 58.352 | 22.37 | 10233.26 | 20.65 | 6508.42 | 0
3508.422 | 8.13 | 58.358 | 22.36 | 10253.35 | 20.65 | 6553.02 | 0
3515.67 | 8.14 | 58.367 | 22.32 | 10276.11 | 20.66 | 6424.54 | 0
3522.641 | 8.17 | 58.374 | 22.34 | 10263.91 | 20.67 | 5218.43 | 0
3529.638 | 8.19 | 58.38 | 22.33 | 10272.78 | 20.67 | 5044.86 | 0
3536.805 | 8.21 | 58.385 | 22.32 | 10282.47 | 20.67 | 5240.34 | 0
3543.45 | 8.23 | 58.391 | 22.31 | 10293.88 | 20.67 | 4837.09 | 0
3550.519 | 8.25 | 58.396 | 22.3 | 10304.21 | 20.67 | 5046.54 | 0
3557.226 | 8.28 | 58.403 | 22.27 | 10340.48 | 20.67 | 5012.64 | 0
3564.283 | 8.29 | 58.409 | 22.34 | 10325.5 | 20.67 | 4641.72 | 1

## 07.23.24_S2NaCl
Datapoints: | 1324 |  | Notes: | 100 mM NaCl Feed, 0 mM Diafiltrate, 350RPM, Wash with 3 mL of pH 1 solution, wash with 3 mL of MilliQ water | [9 empty] | **Data from 7/29/24 ICP - ICP # 29-42, Data corrected for a systematic decreases in Ytrium recovery.
[10 empty] | Vial Data | [7 empty] | ICP Salt 1 Calibration |  | ICP Salt 2 Calibration
Time (s) | Mass (g) | Pressure (psi) | Retentate Temp | Retentate Cond @ Temp (uS/cm) | Permeate Temp | Permeate Cond @ Temp (uS/cm) | Vial Swap |  |  |  | Conductivity @ Temp | Sample Volume (mL) | Nitric Acid Volume (mL) | ICP Salt 1 Corrected Intensity (cps) | ICP Salt 1 (mg/L) | ICP Salt 2 (ppm) | ICP Salt 2 Measurement Error (%) | Concentration | Intensity (cps) | Concentration | Intensity (cps)
0.349 | 0.01 | 5.223 | 21.9 | 8884.29 | 20.39 | 65.23 | 0 | Experiment Name: | JAO_072324_NF270_MC5_NaClS2_NaCl.xlsx | Feed | 9266.7 | 0.025 | 5 | 12261340.4 | 10.76474 |  |  |  |  | 0 | 246834.1
7.356 | 0 | 5.223 | 21.91 | 8882.74 | 20.39 | 79 | 0 |  |  | Diafiltrate | 246.92 | 0.12 | 5 | 1139634.6 | 1.328869 |  |  |  |  | 1 | 1100559.3
14.461 | 0.01 | 9.812 | 21.91 | 8887.72 | 20.4 | 85.8 | 0 | Initial Solution Weight: | 10 | Retentate | 1756 | 0.12 | 5 | 9914273.7 | 8.804229 |  |  |  |  | 2 | 2103118.9
21.043 | 0 | 11.064 | 22.1 | 8885.04 | 20.4 | 91.8 | 0 | Final Solution Weight: | 10.5613 | Final Tube | 881.39 | 0.05 | 5 | 1804400.9 | 1.894075 |  |  |  |  | 3 | 3305253.1
28.109 | 0.01 | 11.614 | 22.83 | 8882.44 | 20.39 | 99.82 | 0 |  |  | Vial 1 | 5760.6 | 0.05 | 5 | 14708954.0 | 12.93526 |  |  |  |  | 4 | 4329079.4
34.706 | 0 | 25.58 | 23.45 | 8885.02 | 20.4 | 105.41 | 0 | Final Vial Weight: | 2.6496 | Vial 2 | 5048.7 | 0.05 | 5 | 12563692.6 | 11.04347 |  |  |  |  | 5 | 5225505.3
41.695 | 0 | 55.266 | 23.36 | 8885.85 | 20.4 | 186.32 | 0 | Final Vial w/ Solution: | 3.434 | Vial 3 | 3864 | 0.05 | 5 | 9627527.7 | 8.545739 |  |  |  |  | 8 | 8876349.8
48.375 | 0 | 56.636 | 23.41 | 8896.5 | 20.4 | 361.56 | 0 |  |  | Vial 4 | 2969 | 0.05 | 5 | 7035206.2 | 6.364186 |  |  |  |  | 10 | 11511698.3
55.443 | 0.01 | 57.039 | 23.43 | 8895.27 | 20.4 | 627.03 | 0 | ICP Calibration Points (#): | 10 | Vial 5 | 2365.3 | 0.05 | 5 | 5486794.9 | 5.004686 |  |  |  |  | 15 | 17579925.3
61.922 | 0 | 57.287 | 23.35 | 8900.9 | 20.41 | 824.05 | 0 | Number of Salts: | NaCl | Vial 6 | 1885.4 | 0.05 | 5 | 4322181.5 | 4.038796 |  |  |  |  | 20 | 24236255.2
68.313 | 0.01 | 57.434 | 23.5 | 8906.71 | 20.41 | 1067.18 | 0 | Salt 1: | 1 | Vial 7 | 1577.6 | 0.05 | 5 | 3452582.7 | 3.298533
74.745 | 0.01 | 57.524 | 23.5 | 8903.62 | 20.42 | 1361.73 | 0 | Salt 2: |  | Vial 8 | 1360.5 | 0.05 | 5 | 2920885.0 | 2.830642
81.238 | 0.01 | 57.582 | 23.51 | 8911.28 | 20.42 | 1672.6 | 0 |  |  | Vial 9 | 1159.9 | 0.05 | 5 | 2393094.1 | 2.393685
87.713 | 0.01 | 57.62 | 23.52 | 8910.7 | 20.42 | 1954.67 | 0 |  |  | Vial 10 | 997.56 | 0.05 | 5 | 1991059.3 | 2.044991
94.122 | 0.01 | 57.641 | 23.53 | 8902.69 | 20.42 | 2215.2 | 0
100.594 | 0.01 | 57.658 | 23.55 | 8913.73 | 20.43 | 2514.47 | 0
107.673 | 0.01 | 57.666 | 23.55 | 8928.49 | 20.44 | 2793.32 | 0
114.114 | 0.01 | 57.669 | 23.56 | 8939.66 | 20.45 | 3029.34 | 0
120.644 | 0.01 | 57.67 | 23.57 | 8927.14 | 20.45 | 3228.73 | 0
127.066 | 0.01 | 57.668 | 23.58 | 8921.86 | 20.45 | 3427.6 | 0
133.48 | 0.01 | 57.668 | 23.59 | 8942.75 | 20.45 | 3634.35 | 0
139.988 | 0.01 | 57.665 | 23.61 | 8937.3 | 20.44 | 3850.62 | 0
147.059 | 0.01 | 57.663 | 23.62 | 8946.2 | 20.44 | 4015.65 | 0
153.636 | 0.01 | 57.662 | 23.63 | 8952.97 | 20.43 | 4203.04 | 0
160.712 | 0.01 | 57.659 | 23.64 | 8944.8 | 20.43 | 4338.65 | 0
167.275 | 0 | 57.657 | 23.65 | 8950.35 | 20.43 | 4495.51 | 0
174.387 | 0.01 | 57.655 | 23.65 | 8955.88 | 20.43 | 4638.93 | 0
180.988 | 0.01 | 57.65 | 23.66 | 8826.67 | 20.44 | 4782.27 | 0
187.921 | 0.01 | 57.647 | 23.67 | 8832.31 | 20.44 | 4922.53 | 0
194.549 | 0.01 | 57.644 | 23.68 | 8840.95 | 20.45 | 5025.33 | 0
201.618 | 0.01 | 57.641 | 23.69 | 8835.22 | 20.45 | 5129.4 | 0
208.419 | 0.01 | 57.638 | 23.69 | 8847.06 | 20.45 | 5236.23 | 0
215.263 | 0.01 | 57.636 | 23.71 | 8853.24 | 20.46 | 5345.46 | 0
222.075 | 0.01 | 57.632 | 23.71 | 8856.23 | 20.46 | 5418.05 | 0
228.961 | 0 | 57.627 | 23.71 | 8737.18 | 20.46 | 5490.45 | 0
235.655 | 0.01 | 57.624 | 23.71 | 8720.14 | 20.46 | 5572.48 | 0
242.6 | 0.01 | 57.623 | 23.73 | 8713.32 | 20.47 | 5649.8 | 0
249.323 | 0.01 | 57.62 | 23.73 | 8700.13 | 20.47 | 5709.67 | 0
256.174 | 0 | 57.619 | 23.74 | 8681.38 | 20.46 | 5763.29 | 0
263.104 | 0.01 | 57.615 | 23.75 | 8654.33 | 20.46 | 5805.9 | 0
269.879 | 0.01 | 57.614 | 23.74 | 8644.13 | 20.46 | 5854.68 | 0
276.709 | 0.01 | 57.613 | 23.74 | 8631.31 | 20.46 | 5907.76 | 0
283.535 | 0.01 | 57.612 | 23.73 | 8587.47 | 20.46 | 5927.88 | 0
290.26 | 0.01 | 57.61 | 23.78 | 8591.21 | 20.45 | 5973.17 | 0
297.202 | 0.01 | 57.607 | 23.79 | 8581.32 | 20.46 | 5996.24 | 0
304.077 | 0.01 | 57.609 | 23.79 | 8572.44 | 20.45 | 6025.96 | 0
310.76 | 0.01 | 57.609 | 23.78 | 8538.49 | 20.45 | 6052.52 | 0
317.757 | 0.01 | 57.607 | 23.78 | 8539.74 | 20.44 | 6079.56 | 0
324.468 | 0.01 | 57.606 | 23.61 | 8551.1 | 20.44 | 6108.85 | 0
331.435 | 0.01 | 57.606 | 23.77 | 8527.93 | 20.43 | 6116.18 | 0
337.981 | 0.01 | 57.604 | 23.75 | 8505.48 | 20.43 | 6138.49 | 0
344.969 | 0 | 57.603 | 23.76 | 8495.5 | 20.42 | 6163.22 | 0
351.857 | 0 | 57.603 | 23.69 | 8494.62 | 20.42 | 6175.7 | 0
358.96 | 0.04 | 57.601 | 23.8 | 8441.07 | 20.42 | 6149 | 0
365.926 | 0.05 | 57.598 | 23.8 | 8443.31 | 20.43 | 6169.27 | 0
372.593 | 0.09 | 57.597 | 23.8 | 8443.95 | 20.43 | 6193.01 | 0
379.76 | 0.09 | 57.595 | 23.8 | 8390.83 | 20.43 | 6187.23 | 0
386.265 | 0.13 | 57.595 | 23.78 | 8405.51 | 20.42 | 6190.91 | 0
393.362 | 0.14 | 57.592 | 23.78 | 8407.3 | 20.41 | 6210.7 | 0
399.933 | 0.18 | 57.592 | 23.78 | 8398.23 | 20.42 | 6232.19 | 0
406.306 | 0.18 | 57.59 | 23.76 | 8355.18 | 20.42 | 6229.32 | 0
412.704 | 0.22 | 57.588 | 23.64 | 8357.61 | 20.42 | 6188.37 | 0
419.255 | 0.23 | 57.589 | 23.6 | 8356.79 | 20.42 | 6228.36 | 0
426.402 | 0.27 | 57.586 | 23.79 | 8323.25 | 20.41 | 6213.42 | 0
432.786 | 0.27 | 57.586 | 23.78 | 8306.21 | 20.4 | 6211.24 | 0
439.161 | 0.3 | 57.586 | 23.76 | 8311.39 | 20.4 | 6233.53 | 0
445.719 | 0.31 | 57.584 | 23.68 | 8305.98 | 20.4 | 6223.69 | 0
452.108 | 0.34 | 57.582 | 23.52 | 8294.91 | 20.4 | 6211.12 | 0
458.493 | 0.35 | 57.581 | 23.78 | 8264.79 | 20.4 | 6194.05 | 0
465.086 | 0.4 | 57.581 | 23.76 | 8249 | 20.41 | 6189.59 | 0
472.167 | 0.4 | 57.579 | 23.73 | 8220.54 | 20.42 | 6181.24 | 0
478.673 | 0.42 | 57.578 | 23.72 | 8208.16 | 20.42 | 6174.24 | 0
485.071 | 0.45 | 57.577 | 23.71 | 8223.56 | 20.42 | 6183.13 | 0
491.638 | 0.48 | 57.575 | 23.7 | 8217.7 | 20.43 | 6175.69 | 0
498.635 | 0.5 | 57.575 | 23.69 | 8174.52 | 20.43 | 6176.13 | 0
505.142 | 0.52 | 57.573 | 23.66 | 8173.16 | 20.42 | 6159.91 | 0
511.606 | 0.54 | 57.572 | 23.65 | 8168.77 | 20.42 | 6156.78 | 0
518.756 | 0.58 | 57.569 | 23.63 | 8154.49 | 20.43 | 6141.23 | 0
525.297 | 0.58 | 57.569 | 23.62 | 8144.55 | 20.42 | 6141.57 | 0
532.337 | 0.63 | 57.568 | 23.54 | 8135.69 | 20.44 | 6154.52 | 0
539.066 | 0.63 | 57.567 | 23.6 | 8109.44 | 20.44 | 6125.38 | 0
546.03 | 0.68 | 57.565 | 23.57 | 8100.36 | 20.44 | 6115.27 | 0
552.798 | 0.68 | 57.563 | 23.56 | 8091.91 | 20.44 | 6108.89 | 0
559.792 | 0.72 | 57.562 | 23.52 | 8082.87 | 20.42 | 6116.94 | 0
566.875 | 0.72 | 57.561 | 23.45 | 8076.99 | 20.42 | 6116.18 | 0
573.547 | 0.77 | 57.561 | 23.29 | 8062.09 | 20.41 | 6056.54 | 0
580.432 | 0.77 | 57.559 | 23.49 | 8038.59 | 20.41 | 6079 | 0
587.317 | 0.82 | 57.559 | 23.46 | 8033.41 | 20.41 | 6043.09 | 0
594.02 | 0.82 | 57.557 | 23.41 | 8007.48 | 20.41 | 6064.6 | 0
600.977 | 0.86 | 57.556 | 23.4 | 8002.74 | 20.41 | 6053.6 | 0
607.825 | 0.86 | 57.555 | 23.39 | 7994.35 | 20.41 | 6033.13 | 0
614.579 | 0.9 | 57.554 | 23.22 | 7994.14 | 20.41 | 6011.02 | 0
621.415 | 0.91 | 57.554 | 23.37 | 7969.33 | 20.42 | 6019.54 | 0
628.337 | 0.95 | 57.551 | 23.33 | 7941.22 | 20.42 | 5998.57 | 0
635.026 | 0.96 | 57.551 | 23.31 | 7941.94 | 20.43 | 6000.58 | 0
641.999 | 1 | 57.549 | 23.29 | 7927.29 | 20.43 | 6003.58 | 0
648.778 | 1.01 | 57.547 | 23.27 | 7919.82 | 20.44 | 6000.12 | 0
655.643 | 1.04 | 57.548 | 23.24 | 7910.51 | 20.44 | 5991.75 | 0
662.413 | 1.07 | 57.547 | 23.21 | 7879.12 | 20.44 | 5977.47 | 0
669.352 | 1.09 | 57.547 | 23.19 | 7876.11 | 20.44 | 5970.6 | 0
675.991 | 1.13 | 57.546 | 23.12 | 7872.01 | 20.44 | 5960.24 | 0
682.998 | 1.13 | 57.544 | 23.17 | 7864.85 | 20.44 | 5959.3 | 0
689.687 | 1.18 | 57.544 | 23.13 | 7854.63 | 20.45 | 5961.31 | 0
696.744 | 1.17 | 57.543 | 23.11 | 7853.6 | 20.46 | 5956.93 | 0
703.367 | 1.17 | 57.541 | 23.08 | 7811.58 | 20.45 | 5929.48 | 0
710.431 | 1.22 | 57.539 | 23.07 | 7810.76 | 20.45 | 5924.33 | 0
717.02 | 1.22 | 57.539 | 22.97 | 7787.98 | 20.46 | 5928.56 | 0
723.984 | 1.26 | 57.537 | 23.06 | 7776.36 | 20.45 | 5894.09 | 0
730.687 | 1.26 | 57.536 | 23.03 | 7769.63 | 20.44 | 5896.06 | 0
737.751 | 1.31 | 57.537 | 23 | 7757.88 | 20.44 | 5858.65 | 0
744.27 | 1.31 | 57.536 | 22.98 | 7749.09 | 20.44 | 5870.86 | 0
750.664 | 1.36 | 57.536 | 22.96 | 7724.8 | 20.44 | 5852.57 | 0
757.174 | 1.35 | 57.534 | 22.94 | 7735.05 | 20.45 | 5844.47 | 0
763.586 | 1.4 | 57.533 | 22.93 | 7732.49 | 20.45 | 5843 | 0
770.027 | 1.4 | 57.532 | 22.9 | 7712.12 | 20.44 | 5823.61 | 0
776.354 | 1.44 | 57.531 | 22.87 | 7714.58 | 20.44 | 5820.52 | 0
782.838 | 1.44 | 57.529 | 22.85 | 7700.91 | 20.44 | 5813.44 | 0
789.357 | 1.49 | 57.529 | 22.8 | 7682.99 | 20.43 | 5779.98 | 0
796.249 | 1.49 | 57.529 | 22.89 | 7611.38 | 20.44 | 5785.95 | 0
802.916 | 1.53 | 57.529 | 22.78 | 7653.31 | 20.43 | 5785.4 | 0
809.389 | 1.54 | 57.526 | 22.88 | 7631.11 | 20.44 | 5743.52 | 0
816.453 | 1.58 | 57.528 | 22.86 | 7642.87 | 20.44 | 5748.11 | 0
823.035 | 1.6 | 57.526 | 22.84 | 7624.42 | 20.45 | 5717.08 | 0
830.34 | 1.63 | 57.524 | 22.83 | 7600.34 | 20.44 | 5701.24 | 0
837.292 | 1.67 | 57.524 | 22.82 | 7605.16 | 20.45 | 5702.75 | 0
844.107 | 1.68 | 57.523 | 22.8 | 7572.29 | 20.45 | 5698.65 | 0
851.153 | 1.72 | 57.523 | 22.78 | 7575.65 | 20.45 | 5696.1 | 0
858.241 | 1.72 | 57.52 | 22.72 | 7573.05 | 20.45 | 5681.6 | 0
864.956 | 1.77 | 57.518 | 22.74 | 7550.43 | 20.45 | 5647.14 | 0
871.984 | 1.77 | 57.515 | 22.77 | 7541.75 | 20.45 | 5640.46 | 0
879.12 | 1.81 | 57.516 | 22.75 | 7529.93 | 20.44 | 5627.92 | 0
885.725 | 1.81 | 57.516 | 22.73 | 7522.24 | 20.44 | 5614.24 | 0
892.74 | 1.86 | 57.516 | 22.72 | 7490.59 | 20.44 | 5595.75 | 0
899.552 | 1.86 | 57.513 | 22.71 | 7483.66 | 20.44 | 5593.4 | 0
906.322 | 1.91 | 57.512 | 22.69 | 7482.8 | 20.45 | 5586.52 | 0
913.085 | 1.9 | 57.512 | 22.59 | 7487.19 | 20.44 | 5525.36 | 0
920.089 | 1.9 | 57.512 | 22.7 | 7460.27 | 20.45 | 5518.79 | 0
926.788 | 1.9 | 57.51 | 22.69 | 7452.19 | 20.45 | 5541.23 | 0
933.574 | 1.93 | 57.509 | 22.61 | 7443.49 | 20.45 | 5424.76 | 0
940.496 | 1.94 | 57.507 | 22.68 | 7430.64 | 20.46 | 5472.72 | 0
947.396 | 1.99 | 57.507 | 22.66 | 7396.46 | 20.46 | 5115.76 | 0
954.244 | 2 | 57.505 | 22.65 | 7400.43 | 20.45 | 5426.53 | 0
960.958 | 2.03 | 57.506 | 22.62 | 7393.07 | 20.46 | 5223.48 | 0
967.862 | 2.05 | 57.504 | 22.63 | 7383.66 | 20.46 | 5376.67 | 0
974.54 | 2.08 | 57.502 | 22.62 | 7375.25 | 20.46 | 5307.22 | 0
981.575 | 2.12 | 57.503 | 22.6 | 7374.06 | 20.45 | 5315.03 | 0
988.324 | 2.13 | 57.5 | 22.64 | 7342.76 | 20.45 | 5352.62 | 0
995.172 | 2.17 | 57.501 | 22.62 | 7332.41 | 20.44 | 5349.78 | 0
1001.859 | 2.17 | 57.5 | 22.55 | 7338.7 | 20.44 | 5291.4 | 0
1008.901 | 2.21 | 57.5 | 22.61 | 7312.63 | 20.44 | 5307.94 | 0
1015.666 | 2.22 | 57.499 | 22.59 | 7298.08 | 20.44 | 5181.99 | 0
1022.744 | 2.26 | 57.499 | 22.58 | 7295.62 | 20.44 | 5298.06 | 0
1029.903 | 2.26 | 57.498 | 22.58 | 7284.17 | 20.44 | 5202.74 | 0
1036.42 | 2.3 | 57.496 | 22.53 | 7280.87 | 20.44 | 5311.34 | 0
1042.796 | 2.31 | 57.496 | 22.56 | 7264.63 | 20.44 | 5292.23 | 0
1049.336 | 2.36 | 57.494 | 22.5 | 7265.12 | 20.45 | 5287.42 | 0
1056.583 | 2.36 | 57.496 | 22.51 | 7254.72 | 20.45 | 5052.81 | 0
1063.66 | 2.4 | 57.494 | 22.57 | 7240.7 | 20.45 | 5191.08 | 0
1070.131 | 2.4 | 57.493 | 22.55 | 7206.34 | 20.46 | 5114.58 | 0
1076.535 | 2.44 | 57.493 | 22.55 | 7211.05 | 20.46 | 4948.89 | 0
1083.028 | 2.45 | 57.493 | 22.54 | 7217.85 | 20.46 | 4812.44 | 0
1089.547 | 2.49 | 57.493 | 22.53 | 7193.61 | 20.46 | 5015.07 | 0
1096.616 | 2.5 | 57.491 | 22.53 | 7144.76 | 20.46 | 5021.47 | 0
1103.09 | 2.53 | 57.491 | 22.52 | 7151.21 | 20.46 | 5004.62 | 0
1109.597 | 2.57 | 57.489 | 22.51 | 7142.24 | 20.46 | 5125.13 | 0
1116.738 | 2.58 | 57.49 | 22.48 | 7136.94 | 20.45 | 5055.36 | 0
1123.187 | 2.63 | 57.488 | 22.51 | 7130.92 | 20.45 | 4889.48 | 0
1130.346 | 2.63 | 57.489 | 22.5 | 7123.62 | 20.44 | 5135.49 | 0
1136.824 | 2.67 | 57.487 | 22.5 | 7123.58 | 20.44 | 5060.14 | 0
1144.008 | 2.67 | 57.487 | 22.43 | 7117.8 | 20.45 | 4685.36 | 0
1150.592 | 2.72 | 57.486 | 22.52 | 7096.45 | 20.44 | 4866.11 | 0
1157.453 | 2.72 | 57.485 | 22.5 | 7086.95 | 20.44 | 4897.55 | 0
1164.217 | 2.74 | 57.484 | 22.49 | 7053.26 | 20.45 | 4863.13 | 0
1171.204 | 2.76 | 57.483 | 22.48 | 7054.32 | 20.45 | 4914.71 | 0
1178.036 | 2.8 | 57.483 | 22.47 | 7043.53 | 20.46 | 4331.81 | 0
1184.922 | 2.8 | 57.482 | 22.47 | 7038.45 | 20.46 | 4714.09 | 0
1191.69 | 2.85 | 57.482 | 22.4 | 7042.44 | 20.47 | 4319.3 | 0
1198.458 | 2.85 | 57.481 | 22.5 | 7019.95 | 20.47 | 4696.02 | 0
1205.374 | 2.89 | 57.48 | 22.48 | 7006.75 | 20.47 | 4674.15 | 0
1212.148 | 2.9 | 57.478 | 22.46 | 7000.09 | 20.47 | 4629.34 | 0
1219.052 | 2.94 | 57.478 | 22.46 | 6996.18 | 20.48 | 3943.28 | 0
1225.813 | 2.95 | 57.476 | 22.44 | 6980.08 | 20.48 | 4249.36 | 0
1232.72 | 2.99 | 57.476 | 22.42 | 6988.23 | 20.49 | 4012.36 | 0
1239.392 | 2.99 | 57.476 | 22.45 | 6946.65 | 20.5 | 3998.15 | 0
1246.384 | 3.04 | 57.468 | 22.43 | 6928.21 | 20.49 | 4361.87 | 1
1253.055 | 3.04 | 57.455 | 22.37 | 6945.1 | 20.5 | 3906.6 | 0
1260.103 | 3.07 | 57.441 | 22.45 | 6922.56 | 20.5 | 3892.81 | 0
1266.703 | 3.09 | 57.431 | 22.44 | 6915.71 | 20.51 | 3836.65 | 0
1273.821 | 3.12 | 57.422 | 22.43 | 6905.26 | 20.51 | 3579.64 | 0
1280.413 | 3.16 | 57.418 | 22.42 | 6903.39 | 20.51 | 4742.57 | 0
1287.36 | 3.17 | 57.405 | 22.41 | 6889.74 | 20.5 | 4476.88 | 0
1294.039 | 3.21 | 57.382 | 22.38 | 6898.76 | 20.5 | 4987.96 | 0
1301.127 | 3.22 | 57.349 | 22.41 | 6869.98 | 20.5 | 4989.91 | 0
1307.647 | 3.22 | 57.319 | 22.41 | 6873.23 | 20.5 | 4990.8 | 0
1314.709 | 3.26 | 57.298 | 22.39 | 6867.19 | 20.5 | 4885.01 | 0
1321.244 | 3.25 | 57.286 | 22.38 | 6861.84 | 20.49 | 4718.28 | 0
1327.741 | 3.3 | 57.276 | 22.37 | 6846.21 | 20.5 | 4957.09 | 0
1334.147 | 3.31 | 57.268 | 22.42 | 6813.39 | 20.5 | 4938.47 | 0
1340.584 | 3.35 | 57.265 | 22.4 | 6832.54 | 20.5 | 4950 | 0
1346.971 | 3.35 | 57.263 | 22.4 | 6810.51 | 20.5 | 4489.71 | 0
1353.366 | 3.39 | 57.258 | 22.39 | 6810.53 | 20.49 | 4445.59 | 0
1359.858 | 3.39 | 57.259 | 22.39 | 6791.9 | 20.49 | 4458.83 | 0
1366.256 | 3.44 | 57.258 | 22.37 | 6800.93 | 20.49 | 4504.7 | 0
1372.653 | 3.44 | 57.259 | 22.38 | 6788.26 | 20.49 | 4557.83 | 0
1379.169 | 3.48 | 57.259 | 22.37 | 6763.11 | 20.49 | 4889.4 | 0
1386.322 | 3.48 | 57.262 | 22.36 | 6766.41 | 20.49 | 4889.85 | 0
1392.944 | 3.53 | 57.264 | 22.32 | 6767 | 20.49 | 4859.9 | 0
1400.117 | 3.54 | 57.266 | 22.35 | 6753.91 | 20.49 | 4860.53 | 0
1407.228 | 3.58 | 57.269 | 22.35 | 6728.75 | 20.49 | 4868.94 | 0
1413.859 | 3.58 | 57.272 | 22.37 | 6706.83 | 20.5 | 4843.66 | 0
1420.83 | 3.58 | 57.275 | 22.31 | 6708.83 | 20.5 | 4832.43 | 0
1427.396 | 3.61 | 57.278 | 22.37 | 6696.25 | 20.5 | 4825.2 | 0
1434.427 | 3.63 | 57.279 | 22.35 | 6686.3 | 20.5 | 4806.4 | 0
1441.202 | 3.66 | 57.282 | 22.32 | 6687.11 | 20.5 | 4809.29 | 0
1448.016 | 3.71 | 57.285 | 22.34 | 6680.44 | 20.5 | 4812.17 | 0
1454.859 | 3.71 | 57.286 | 22.33 | 6656.79 | 20.5 | 4803.18 | 0
1461.729 | 3.75 | 57.289 | 22.34 | 6654.96 | 20.5 | 4697.62 | 0
1468.602 | 3.76 | 57.291 | 22.34 | 6638.46 | 20.49 | 4772.61 | 0
1475.789 | 3.8 | 57.294 | 22.34 | 6614.96 | 20.49 | 4770.64 | 0
1482.69 | 3.8 | 57.295 | 22.33 | 6598.58 | 20.5 | 4761.51 | 0
1489.846 | 3.85 | 57.297 | 22.31 | 6601.74 | 20.5 | 4758.75 | 0
1496.548 | 3.85 | 57.299 | 22.28 | 6606.27 | 20.51 | 4759.26 | 0
1503.438 | 3.89 | 57.3 | 22.31 | 6585.27 | 20.51 | 4691.38 | 0
1510.32 | 3.89 | 57.302 | 22.26 | 6588.52 | 20.51 | 4710.22 | 0
1517.199 | 3.94 | 57.304 | 22.32 | 6564.49 | 20.5 | 4713.43 | 0
1524.095 | 3.94 | 57.307 | 22.31 | 6558.72 | 20.5 | 4709.87 | 0
1530.734 | 3.99 | 57.309 | 22.3 | 6554.49 | 20.51 | 4685.13 | 0
1537.652 | 3.99 | 57.31 | 22.29 | 6541.92 | 20.5 | 4681.67 | 0
1544.38 | 4.03 | 57.311 | 22.24 | 6544.19 | 20.51 | 4637.12 | 0
1551.431 | 4.03 | 57.313 | 22.3 | 6526.84 | 20.51 | 4667.19 | 0
1557.986 | 4.03 | 57.315 | 22.3 | 6502.26 | 20.51 | 4651.84 | 0
1565.088 | 4.03 | 57.318 | 22.3 | 6492.66 | 20.51 | 4641.23 | 0
1571.65 | 4.02 | 57.318 | 22.29 | 6492.73 | 20.52 | 4625.12 | 0
1578.842 | 4.07 | 57.321 | 22.26 | 6483.46 | 20.52 | 4632.19 | 0
1586.021 | 4.07 | 57.321 | 22.28 | 6463.15 | 20.52 | 4591.22 | 0
1592.52 | 4.11 | 57.324 | 22.24 | 6476.1 | 20.52 | 4487.81 | 0
1599.666 | 4.11 | 57.323 | 22.26 | 6464.18 | 20.53 | 4584.62 | 0
1606.256 | 4.15 | 57.325 | 22.28 | 6437.73 | 20.53 | 4578.65 | 0
1613.457 | 4.15 | 57.324 | 22.26 | 6440.02 | 20.54 | 4584.36 | 0
1620.641 | 4.2 | 57.328 | 22.21 | 6439.12 | 20.54 | 4566.41 | 0
1627.184 | 4.2 | 57.329 | 22.27 | 6415.73 | 20.54 | 4566.49 | 0
1634.272 | 4.23 | 57.329 | 22.26 | 6405.26 | 20.54 | 4551.15 | 0
1640.654 | 4.24 | 57.332 | 22.25 | 6395.6 | 20.55 | 4541.01 | 0
1647.18 | 4.28 | 57.332 | 22.22 | 6394.86 | 20.56 | 4544.1 | 0
1653.577 | 4.28 | 57.333 | 22.26 | 6377.71 | 20.56 | 4528.69 | 0
1660.052 | 4.33 | 57.338 | 22.25 | 6379.22 | 20.56 | 4519.14 | 0
1667.175 | 4.33 | 57.338 | 22.21 | 6365.23 | 20.57 | 4520.32 | 0
1673.719 | 4.34 | 57.34 | 22.24 | 6353.84 | 20.57 | 4510.56 | 0
1680.809 | 4.37 | 57.341 | 22.23 | 6348.24 | 20.57 | 4507.33 | 0
1687.399 | 4.41 | 57.345 | 22.24 | 6316.3 | 20.58 | 4485.45 | 0
1694.45 | 4.41 | 57.344 | 22.21 | 6316.2 | 20.58 | 4469.61 | 0
1701.001 | 4.45 | 57.345 | 22.24 | 6306.09 | 20.59 | 4460.35 | 0
1708.111 | 4.46 | 57.346 | 22.22 | 6301.39 | 20.59 | 4446.52 | 0
1714.762 | 4.49 | 57.348 | 22.23 | 6285.12 | 20.59 | 4460.66 | 0
1721.83 | 4.5 | 57.348 | 22.24 | 6281.72 | 20.59 | 4446.92 | 0
1728.318 | 4.54 | 57.35 | 22.23 | 6275.87 | 20.59 | 4437.53 | 0
1735.488 | 4.54 | 57.349 | 22.22 | 6266.09 | 20.59 | 4428.49 | 0
1742.564 | 4.55 | 57.35 | 22.17 | 6268.67 | 20.58 | 4418.64 | 0
1749.354 | 4.58 | 57.351 | 22.24 | 6254.72 | 20.58 | 4411.91 | 0
1756.302 | 4.59 | 57.352 | 22.22 | 6240.71 | 20.58 | 4397.78 | 0
1763.107 | 4.63 | 57.353 | 22.22 | 6235.31 | 20.58 | 4396.65 | 0
1770.321 | 4.66 | 57.353 | 22.21 | 6225.95 | 20.58 | 4381.52 | 0
1777.244 | 4.67 | 57.353 | 22.21 | 6220.73 | 20.58 | 4373.31 | 0
1784.468 | 4.73 | 57.354 | 22.21 | 6208.95 | 20.58 | 4364.21 | 0
1791.691 | 4.72 | 57.355 | 22.2 | 6204.85 | 20.59 | 4351.61 | 0
1798.888 | 4.75 | 57.355 | 22.19 | 6196.54 | 20.59 | 4343.25 | 0
1806.052 | 4.78 | 57.356 | 22.18 | 6170.71 | 20.59 | 4341.5 | 0
1812.945 | 4.81 | 57.358 | 22.21 | 6166.78 | 20.59 | 4324.92 | 0
1819.631 | 4.82 | 57.358 | 22.2 | 6166.56 | 20.59 | 4318.12 | 0
1826.631 | 4.86 | 57.358 | 22.21 | 6127.43 | 20.57 | 4270.01 | 0
1833.351 | 4.86 | 57.358 | 22.22 | 6114.72 | 20.57 | 4279.14 | 0
1840.274 | 4.9 | 57.36 | 22.21 | 6121.88 | 20.57 | 4279.39 | 0
1847.04 | 4.9 | 57.361 | 22.21 | 6115.07 | 20.57 | 4260.44 | 0
1854.103 | 4.95 | 57.36 | 22.2 | 6105.15 | 20.56 | 4255.88 | 0
1861.071 | 4.95 | 57.362 | 22.16 | 6104.71 | 20.56 | 4248.26 | 0
1867.745 | 5 | 57.363 | 22.22 | 6086.79 | 20.56 | 4232.22 | 0
1874.888 | 5 | 57.363 | 22.21 | 6068.16 | 20.55 | 4232.6 | 0
1881.569 | 5.04 | 57.364 | 22.21 | 6059.57 | 20.55 | 4214.75 | 0
1888.65 | 5.05 | 57.365 | 22.21 | 6058.52 | 20.55 | 4212.38 | 0
1895.679 | 5.09 | 57.366 | 22.2 | 6039.87 | 20.55 | 4190.49 | 0
1902.366 | 5.1 | 57.366 | 22.2 | 6036.88 | 20.54 | 4188.43 | 0
1909.466 | 5.13 | 57.367 | 22.2 | 6033.94 | 20.55 | 4177.2 | 0
1916.039 | 5.13 | 57.368 | 22.16 | 6042.66 | 20.54 | 4098.63 | 0
1923.255 | 5.18 | 57.368 | 22.21 | 6030.61 | 20.55 | 4145.28 | 0
1930.333 | 5.18 | 57.369 | 22.2 | 6006.22 | 20.55 | 4136.96 | 0
1936.77 | 5.22 | 57.372 | 22.19 | 6012.43 | 20.55 | 4095.9 | 0
1943.209 | 5.22 | 57.371 | 22.2 | 6000.67 | 20.55 | 4106.99 | 0
1949.709 | 5.27 | 57.368 | 22.2 | 5985.16 | 20.54 | 4101.01 | 0
1956.185 | 5.27 | 57.359 | 22.19 | 6000.68 | 20.54 | 4075.96 | 0
1963.388 | 5.32 | 57.351 | 22.19 | 5990.63 | 20.54 | 4101.12 | 0
1969.88 | 5.31 | 57.344 | 22.18 | 5982.84 | 20.54 | 3928.46 | 0
1976.985 | 5.34 | 57.34 | 22.18 | 5966.29 | 20.54 | 4109.02 | 0
1983.38 | 5.35 | 57.336 | 22.13 | 5967.95 | 20.54 | 4081.12 | 0
1989.943 | 5.4 | 57.337 | 22.19 | 5934.9 | 20.55 | 4092.59 | 0
1997.114 | 5.4 | 57.333 | 22.18 | 5933.39 | 20.55 | 4095.68 | 0
2004.252 | 5.42 | 57.332 | 22.15 | 5940.98 | 20.55 | 4098.88 | 0
2010.826 | 5.44 | 57.323 | 22.18 | 5930.09 | 20.55 | 4052.42 | 0
2017.948 | 5.49 | 57.317 | 22.17 | 5916.68 | 20.55 | 4065.38 | 0
2024.553 | 5.49 | 57.311 | 22.15 | 5917.21 | 20.55 | 3966.56 | 0
2031.554 | 5.53 | 57.305 | 22.17 | 5893.42 | 20.55 | 3999.32 | 0
2038.071 | 5.53 | 57.303 | 22.17 | 5889.08 | 20.54 | 4009.09 | 0
2045.178 | 5.55 | 57.3 | 22.16 | 5887.87 | 20.54 | 3994.7 | 0
2051.835 | 5.57 | 57.298 | 22.14 | 5887.11 | 20.55 | 3879.59 | 0
2058.865 | 5.62 | 57.29 | 22.17 | 5863.75 | 20.55 | 3666.58 | 0
2065.66 | 5.62 | 57.283 | 22.16 | 5857.32 | 20.55 | 3683.95 | 0
2072.706 | 5.67 | 57.272 | 22.14 | 5857.04 | 20.55 | 4001.16 | 0
2079.687 | 5.67 | 57.264 | 22.12 | 5851.84 | 20.55 | 3991.54 | 0
2086.371 | 5.71 | 57.25 | 22.16 | 5838.98 | 20.55 | 3983.41 | 0
2093.31 | 5.71 | 57.237 | 22.15 | 5837 | 20.55 | 3968.59 | 0
2100.116 | 5.72 | 57.222 | 22.16 | 5824.2 | 20.55 | 3954.09 | 0
2106.989 | 5.76 | 57.211 | 22.13 | 5821.63 | 20.56 | 3960.94 | 0
2113.79 | 5.8 | 57.201 | 22.16 | 5805.69 | 20.55 | 3957.15 | 0
2120.771 | 5.8 | 57.196 | 22.15 | 5798.34 | 20.55 | 3943.36 | 0
2127.766 | 5.84 | 57.181 | 22.11 | 5801.16 | 20.55 | 3922.38 | 0
2134.671 | 5.84 | 57.174 | 22.16 | 5782.58 | 20.55 | 3921.11 | 0
2141.404 | 5.89 | 57.167 | 22.15 | 5775.33 | 20.55 | 3907.89 | 0
2148.422 | 5.89 | 57.166 | 22.15 | 5769.8 | 20.56 | 3897.09 | 0
2155.3 | 5.89 | 57.163 | 22.1 | 5769.18 | 20.55 | 3903.89 | 0
2162.339 | 5.93 | 57.162 | 22.15 | 5750.4 | 20.56 | 3883.61 | 0
2169.364 | 5.94 | 57.165 | 22.14 | 5753.17 | 20.56 | 3880.54 | 0
2176.007 | 5.98 | 57.157 | 22.16 | 5733.07 | 20.56 | 3848.86 | 0
2183.057 | 5.98 | 57.151 | 22.14 | 5726.74 | 20.55 | 3844.95 | 0
2189.719 | 6.03 | 57.15 | 22.12 | 5734.99 | 20.56 | 3857.15 | 0
2196.751 | 6.04 | 57.148 | 22.13 | 5719.65 | 20.56 | 3850.89 | 1
2203.255 | 6.08 | 57.139 | 22.13 | 5710.19 | 20.56 | 3839.7 | 0
2210.45 | 6.13 | 57.133 | 22.14 | 5702.46 | 20.57 | 3831.89 | 0
2217.82 | 6.13 | 57.13 | 22.13 | 5696.26 | 20.57 | 3829.15 | 0
2224.933 | 6.17 | 57.117 | 22.1 | 5695.14 | 20.57 | 3819.88 | 0
2232.121 | 6.17 | 57.107 | 22.12 | 5689.81 | 20.57 | 3774.56 | 0
2238.632 | 6.17 | 57.089 | 22.14 | 5668.81 | 20.58 | 3799.49 | 0
2245.812 | 6.22 | 57.075 | 22.13 | 5659.35 | 20.58 | 3799.37 | 0
2252.27 | 6.22 | 57.068 | 22.1 | 5666.22 | 20.57 | 3813.33 | 0
2258.741 | 6.26 | 57.063 | 22.14 | 5658.19 | 20.57 | 3799.97 | 0
2265.962 | 6.26 | 57.065 | 22.13 | 5639.46 | 20.57 | 3783.41 | 0
2273.015 | 6.31 | 57.069 | 22.09 | 5645.21 | 20.56 | 3769.47 | 0
2279.528 | 6.31 | 57.073 | 22.14 | 5619.45 | 20.56 | 3713.92 | 0
2286.024 | 6.36 | 57.075 | 22.13 | 5612.36 | 20.56 | 3723.13 | 0
2293.083 | 6.36 | 57.08 | 22.13 | 5609.69 | 20.56 | 3725.74 | 0
2299.599 | 6.41 | 57.085 | 22.13 | 5602.49 | 20.55 | 3668.53 | 0
2306.086 | 6.4 | 57.089 | 22.12 | 5602.74 | 20.55 | 3690.51 | 0
2313.186 | 6.45 | 57.092 | 22.11 | 5585.81 | 20.54 | 3664.14 | 0
2319.755 | 6.45 | 57.098 | 22.11 | 5581.4 | 20.54 | 3700.02 | 0
2326.887 | 6.5 | 57.104 | 22.09 | 5589.5 | 20.54 | 3626.84 | 0
2333.53 | 6.5 | 57.11 | 22.12 | 5545.6 | 20.53 | 3543.94 | 0
2340.503 | 6.54 | 57.116 | 22.1 | 5552.2 | 20.54 | 3521.23 | 0
2347.2 | 6.54 | 57.123 | 22.1 | 5533.1 | 20.54 | 3597.26 | 0
2354.182 | 6.55 | 57.128 | 22.1 | 5534.62 | 20.54 | 3651.84 | 0
2360.832 | 6.57 | 57.131 | 22.09 | 5534.2 | 20.54 | 3618.92 | 0
2367.736 | 6.61 | 57.135 | 22.08 | 5532.4 | 20.54 | 3627.88 | 0
2374.615 | 6.62 | 57.137 | 22.08 | 5512.77 | 20.54 | 3407.44 | 0
2381.696 | 6.67 | 57.14 | 22.11 | 5504.15 | 20.53 | 3579.31 | 0
2388.714 | 6.67 | 57.145 | 22.09 | 5502.32 | 20.53 | 3085.34 | 0
2395.816 | 6.71 | 57.145 | 22.11 | 5485.69 | 20.53 | 3424.21 | 0
2402.734 | 6.71 | 57.151 | 22.1 | 5492.71 | 20.53 | 3427.85 | 0
2409.464 | 6.72 | 57.153 | 22.07 | 5468.88 | 20.52 | 3489.27 | 0
2416.409 | 6.75 | 57.158 | 22.12 | 5477.19 | 20.52 | 3504.28 | 0
2423.208 | 6.78 | 57.159 | 22.1 | 5466.12 | 20.53 | 3422.92 | 0
2430.365 | 6.8 | 57.164 | 22.1 | 5458.38 | 20.54 | 3421.7 | 0
2437.223 | 6.84 | 57.168 | 22.07 | 5459.53 | 20.53 | 2327.86 | 0
2444.062 | 6.85 | 57.172 | 22.09 | 5441.31 | 20.54 | 2582.51 | 0
2450.966 | 6.89 | 57.175 | 22.08 | 5440.85 | 20.54 | 2576.96 | 0
2457.698 | 6.89 | 57.179 | 22.09 | 5424.84 | 20.54 | 2850.64 | 0
2464.708 | 6.9 | 57.182 | 22.09 | 5417.8 | 20.54 | 3106.33 | 0
2471.257 | 6.94 | 57.185 | 22.05 | 5419.42 | 20.54 | 3064 | 0
2478.368 | 6.96 | 57.188 | 22.09 | 5397.51 | 20.54 | 3024.14 | 0
2485.041 | 6.98 | 57.191 | 22.09 | 5392.8 | 20.53 | 3173.86 | 0
2492.122 | 7.03 | 57.196 | 22.09 | 5389.61 | 20.53 | 2513.79 | 0
2499.264 | 7.03 | 57.199 | 22.07 | 5386.15 | 20.54 | 3312.83 | 0
2505.785 | 7.07 | 57.204 | 22.08 | 5383.82 | 20.53 | 3247.45 | 0
2512.946 | 7.07 | 57.21 | 22.08 | 5364.4 | 20.53 | 3316.89 | 0
2519.53 | 7.07 | 57.216 | 22.08 | 5359.12 | 20.52 | 3343.53 | 0
2526.603 | 7.12 | 57.22 | 22.08 | 5346.94 | 20.53 | 3405.4 | 0
2533.082 | 7.12 | 57.219 | 22.06 | 5352.42 | 20.53 | 3371.76 | 0
2539.603 | 7.16 | 57.22 | 22.08 | 5325.89 | 20.52 | 3233.91 | 0
2546.878 | 7.17 | 57.222 | 22.05 | 5335.96 | 20.53 | 3402.47 | 0
2554.055 | 7.21 | 57.225 | 22.07 | 5333.41 | 20.53 | 3373.99 | 0
2561.225 | 7.25 | 57.226 | 22.07 | 5329.53 | 20.52 | 3382.06 | 0
2568.399 | 7.25 | 57.227 | 22.04 | 5315.2 | 20.52 | 3437.55 | 0
2574.975 | 7.3 | 57.23 | 22.07 | 5302.24 | 20.53 | 3447.55 | 0
2582.1 | 7.3 | 57.233 | 22.07 | 5300.07 | 20.53 | 3434.74 | 0
2589.361 | 7.31 | 57.237 | 22.03 | 5295.08 | 20.52 | 3420.88 | 0
2596.514 | 7.35 | 57.238 | 22.07 | 5282.13 | 20.52 | 3425.56 | 0
2603.101 | 7.37 | 57.24 | 22.06 | 5269.71 | 20.52 | 3419.5 | 0
2610.172 | 7.39 | 57.241 | 22.07 | 5262.02 | 20.52 | 3407.12 | 0
2616.734 | 7.43 | 57.245 | 22.05 | 5271.38 | 20.52 | 3378.21 | 0
2623.767 | 7.44 | 57.248 | 22.07 | 5254.89 | 20.52 | 3387.41 | 0
2630.369 | 7.48 | 57.251 | 22.07 | 5241.29 | 20.52 | 3384.11 | 0
2637.392 | 7.49 | 57.253 | 22.07 | 5234.13 | 20.52 | 3379.96 | 0
2644.189 | 7.53 | 57.255 | 22.06 | 5240.17 | 20.52 | 3379.39 | 0
2651.354 | 7.54 | 57.258 | 22.03 | 5227.53 | 20.51 | 3328.45 | 0
2658.344 | 7.58 | 57.261 | 22.07 | 5211.45 | 20.51 | 3223 | 0
2665.504 | 7.58 | 57.262 | 22.07 | 5200.23 | 20.51 | 3348.78 | 0
2672.412 | 7.58 | 57.265 | 22.06 | 5202.72 | 20.51 | 3337.79 | 0
2679.579 | 7.62 | 57.265 | 22.06 | 5194.53 | 20.52 | 3325.08 | 0
2686.735 | 7.62 | 57.27 | 22.05 | 5192.69 | 20.52 | 3338.44 | 0
2693.604 | 7.66 | 57.272 | 22.03 | 5180.42 | 20.52 | 3328.27 | 0
2700.398 | 7.66 | 57.278 | 22.07 | 5170.86 | 20.52 | 3307.88 | 0
2707.205 | 7.71 | 57.283 | 22.06 | 5165.63 | 20.53 | 3322.29 | 0
2714.086 | 7.71 | 57.286 | 22.06 | 5157.84 | 20.52 | 3309.28 | 0
2720.934 | 7.75 | 57.289 | 22.07 | 5151.34 | 20.52 | 3298.02 | 0
2728.027 | 7.77 | 57.288 | 22.06 | 5142.39 | 20.51 | 3283.06 | 0
2735.114 | 7.8 | 57.288 | 22.02 | 5135.73 | 20.51 | 3251.23 | 0
2742.31 | 7.8 | 57.288 | 22.07 | 5132.45 | 20.5 | 3194.73 | 0
2749.038 | 7.84 | 57.289 | 22.05 | 5129.56 | 20.51 | 3260.18 | 0
2756.225 | 7.84 | 57.289 | 22.06 | 5118.81 | 20.5 | 3063.4 | 0
2763.368 | 7.89 | 57.289 | 22.06 | 5114.76 | 20.5 | 3246.36 | 0
2770.374 | 7.89 | 57.291 | 22.06 | 5099.13 | 20.51 | 3251.02 | 0
2777.125 | 7.89 | 57.291 | 22.01 | 5102.69 | 20.51 | 3180.04 | 0
2784.325 | 7.93 | 57.291 | 22.06 | 5093.04 | 20.5 | 3240.87 | 0
2791.499 | 7.93 | 57.294 | 22.04 | 5086.75 | 20.5 | 3222.27 | 0
2798.628 | 7.97 | 57.296 | 22.03 | 5086.7 | 20.51 | 3232.01 | 0
2805.151 | 7.99 | 57.301 | 22.05 | 5060.59 | 20.5 | 3207.88 | 0
2812.377 | 8.02 | 57.303 | 22.04 | 5062.73 | 20.51 | 3215.94 | 0
2819.67 | 8.02 | 57.306 | 22.04 | 5052.31 | 20.51 | 3200.62 | 0
2826.794 | 8.06 | 57.307 | 22.04 | 5054.55 | 20.52 | 3203.72 | 0
2833.3 | 8.06 | 57.308 | 22.04 | 5044.97 | 20.52 | 3196.26 | 0
2840.543 | 8.1 | 57.312 | 22 | 5042.71 | 20.52 | 3177.19 | 0
2847.636 | 8.11 | 57.312 | 22.02 | 5026 | 20.51 | 3171.62 | 0
2854.193 | 8.15 | 57.31 | 22.03 | 5022.84 | 20.52 | 3177.2 | 0
2861.394 | 8.15 | 57.309 | 22.02 | 5017.88 | 20.52 | 3178.58 | 0
2868.488 | 8.19 | 57.31 | 22.04 | 5014.64 | 20.52 | 3132.61 | 0
2874.985 | 8.2 | 57.31 | 22.03 | 4994.86 | 20.52 | 3168.23 | 0
2882.234 | 8.25 | 57.309 | 22.01 | 5003.89 | 20.51 | 3139.62 | 0
2889.472 | 8.25 | 57.312 | 21.99 | 4996.91 | 20.52 | 3153.39 | 0
2896.5 | 8.29 | 57.312 | 22.01 | 4994.03 | 20.52 | 3122.71 | 0
2903.173 | 8.29 | 57.314 | 22.04 | 4978.44 | 20.52 | 3141.88 | 0
2910.245 | 8.34 | 57.313 | 22.03 | 4975.76 | 20.52 | 3036.35 | 0
2916.944 | 8.33 | 57.314 | 21.99 | 4972.91 | 20.51 | 3129.76 | 0
2924.137 | 8.38 | 57.314 | 22.04 | 4958.2 | 20.5 | 3023.79 | 0
2931.243 | 8.38 | 57.316 | 22 | 4960.21 | 20.5 | 3113.4 | 0
2938.309 | 8.42 | 57.317 | 22.05 | 4937.66 | 20.5 | 3108.41 | 0
2945.062 | 8.42 | 57.319 | 22.04 | 4937.87 | 20.5 | 3103.45 | 0
2951.889 | 8.47 | 57.321 | 22.03 | 4927.7 | 20.5 | 3090.88 | 0
2958.718 | 8.47 | 57.319 | 22.03 | 4919.38 | 20.5 | 3090 | 0
2965.622 | 8.52 | 57.32 | 22.02 | 4915.35 | 20.51 | 3083.22 | 0
2972.475 | 8.51 | 57.319 | 22.02 | 4915.08 | 20.51 | 3080.13 | 0
2979.559 | 8.57 | 57.32 | 22.01 | 4910.8 | 20.51 | 3083.95 | 0
2986.427 | 8.56 | 57.321 | 22.02 | 4902.04 | 20.51 | 3068.67 | 0
2993.309 | 8.61 | 57.322 | 22.01 | 4900.57 | 20.52 | 3067.9 | 0
3000.208 | 8.61 | 57.323 | 22.01 | 4892.7 | 20.52 | 3018.59 | 0
3007.347 | 8.65 | 57.324 | 22.02 | 4886.62 | 20.53 | 3049.39 | 0
3014.31 | 8.65 | 57.326 | 22.01 | 4883.46 | 20.54 | 2997.66 | 0
3021.458 | 8.7 | 57.325 | 22.02 | 4877.14 | 20.54 | 3037.47 | 0
3028.234 | 8.7 | 57.326 | 22.01 | 4856.28 | 20.55 | 3053.79 | 0
3035.469 | 8.73 | 57.327 | 21.99 | 4854.02 | 20.55 | 3041.21 | 0
3042.633 | 8.73 | 57.328 | 21.98 | 4855.92 | 20.54 | 2974.76 | 0
3049.67 | 8.78 | 57.329 | 22.03 | 4842.98 | 20.55 | 3000.95 | 0
3056.24 | 8.78 | 57.33 | 21.99 | 4840.7 | 20.55 | 2971.59 | 0
3063.44 | 8.83 | 57.331 | 22.02 | 4833.47 | 20.55 | 2980.41 | 0
3070.659 | 8.83 | 57.331 | 22.01 | 4821.85 | 20.55 | 2976.46 | 0
3077.892 | 8.87 | 57.331 | 22 | 4823 | 20.55 | 2976.04 | 0
3085.143 | 8.89 | 57.332 | 22.02 | 4814.75 | 20.55 | 2946.72 | 0
3092.419 | 8.92 | 57.333 | 22.02 | 4800.17 | 20.56 | 2960.12 | 0
3099.545 | 8.94 | 57.333 | 22.02 | 4801.85 | 20.56 | 2935.97 | 0
3106.042 | 8.97 | 57.334 | 22 | 4787.05 | 20.56 | 2906.93 | 0
3112.514 | 8.97 | 57.335 | 22.01 | 4796.84 | 20.57 | 2929.21 | 0
3119.775 | 8.98 | 57.336 | 21.97 | 4784.58 | 20.57 | 2942.09 | 0
3126.859 | 9.01 | 57.336 | 22.02 | 4781.63 | 20.57 | 2919.17 | 0
3133.36 | 9.05 | 57.337 | 22.01 | 4765.56 | 20.58 | 2923.77 | 1
3140.522 | 9.06 | 57.338 | 22.01 | 4757.7 | 20.57 | 2925.48 | 0
3147.035 | 9.1 | 57.338 | 22 | 4751.12 | 20.57 | 2921.6 | 0
3154.26 | 9.11 | 57.34 | 22 | 4740.07 | 20.57 | 2886.16 | 0
3161.393 | 9.16 | 57.338 | 22.01 | 4748.25 | 20.57 | 2755.75 | 0
3168.118 | 9.16 | 57.339 | 22 | 4729.82 | 20.57 | 2898.42 | 0
3175.171 | 9.16 | 57.341 | 22 | 4726.07 | 20.56 | 2893.75 | 0
3182.268 | 9.19 | 57.34 | 21.96 | 4732.38 | 20.56 | 2895.08 | 0
3189.031 | 9.21 | 57.341 | 22 | 4722.22 | 20.56 | 2889.38 | 0
3196.16 | 9.24 | 57.343 | 21.97 | 4717.89 | 20.55 | 2885.81 | 0
3203.089 | 9.27 | 57.343 | 22 | 4706.22 | 20.55 | 2877.17 | 0
3209.755 | 9.29 | 57.342 | 22 | 4700.79 | 20.55 | 2878.09 | 0
3216.769 | 9.29 | 57.342 | 21.98 | 4702.28 | 20.55 | 2874.88 | 0
3223.434 | 9.32 | 57.347 | 21.99 | 4692.63 | 20.54 | 2862.11 | 0
3230.355 | 9.33 | 57.351 | 21.99 | 4683.99 | 20.54 | 2867.73 | 0
3237.23 | 9.37 | 57.355 | 21.99 | 4679.79 | 20.54 | 2862.52 | 0
3244.432 | 9.38 | 57.358 | 21.97 | 4680.16 | 20.53 | 2863.13 | 0
3251.259 | 9.42 | 57.355 | 21.97 | 4666.61 | 20.53 | 2835.51 | 0
3258.12 | 9.43 | 57.352 | 21.98 | 4660.89 | 20.53 | 2847.36 | 0
3265.07 | 9.47 | 57.349 | 21.98 | 4653.72 | 20.52 | 2832.49 | 0
3272.128 | 9.49 | 57.35 | 21.97 | 4652.29 | 20.53 | 2823.66 | 0
3278.881 | 9.52 | 57.348 | 21.97 | 4646.71 | 20.53 | 2823.85 | 0
3285.71 | 9.56 | 57.34 | 21.94 | 4648.09 | 20.53 | 2829.18 | 0
3292.738 | 9.56 | 57.311 | 21.99 | 4631.8 | 20.53 | 2793.22 | 0
3299.425 | 9.57 | 57.289 | 21.98 | 4628.46 | 20.54 | 2777.61 | 0
3306.4 | 9.6 | 57.274 | 21.98 | 4625 | 20.55 | 2775.63 | 0
3313.104 | 9.65 | 57.26 | 21.97 | 4616.25 | 20.54 | 2689.56 | 0
3320.368 | 9.65 | 57.252 | 21.97 | 4610.88 | 20.53 | 2769.55 | 0
3327.496 | 9.65 | 57.245 | 21.93 | 4615.45 | 20.53 | 2798.59 | 0
3334.681 | 9.69 | 57.241 | 21.97 | 4606.66 | 20.53 | 2790.74 | 0
3341.847 | 9.69 | 57.237 | 21.97 | 4593.54 | 20.53 | 2792.62 | 0
3349.042 | 9.74 | 57.236 | 21.97 | 4598.59 | 20.52 | 2789.92 | 0
3355.833 | 9.76 | 57.235 | 21.97 | 4585.18 | 20.53 | 2782.17 | 0
3362.819 | 9.78 | 57.234 | 21.96 | 4580.5 | 20.51 | 2776.08 | 0
3370.103 | 9.79 | 57.227 | 21.94 | 4587.51 | 20.51 | 2773.58 | 0
3377.375 | 9.83 | 57.212 | 21.95 | 4567.33 | 20.51 | 2702.28 | 0
3384.548 | 9.83 | 57.202 | 21.96 | 4559.53 | 20.51 | 2756.18 | 0
3391.831 | 9.86 | 57.197 | 21.96 | 4551.83 | 20.51 | 2763.52 | 0
3399 | 9.86 | 57.191 | 21.92 | 4554.89 | 20.51 | 2659.05 | 0
3406.167 | 9.89 | 57.19 | 21.96 | 4551.33 | 20.5 | 2753.2 | 0
3412.717 | 9.91 | 57.187 | 21.96 | 4531.8 | 20.51 | 2738.82 | 0
3419.797 | 9.94 | 57.187 | 21.95 | 4525.98 | 20.51 | 2739.38 | 0
3426.299 | 9.99 | 57.188 | 21.95 | 4527.8 | 20.5 | 2745.75 | 0
3433.703 | 9.99 | 57.189 | 21.94 | 4526.94 | 20.51 | 2734.57 | 0
3440.75 | 10.04 | 57.189 | 21.93 | 4525.75 | 20.51 | 2727.99 | 0
3447.973 | 10.04 | 57.189 | 21.95 | 4512.61 | 20.51 | 2727.26 | 0
3455.128 | 10.08 | 57.191 | 21.92 | 4517.67 | 20.51 | 2723.17 | 0
3461.685 | 10.08 | 57.192 | 21.97 | 4507.98 | 20.5 | 2699.76 | 0
3468.746 | 10.09 | 57.194 | 21.96 | 4501.82 | 20.51 | 2691.79 | 0
3475.376 | 10.13 | 57.197 | 21.96 | 4496.3 | 20.51 | 2689.32 | 0
3482.451 | 10.17 | 57.198 | 21.95 | 4492.43 | 20.51 | 2684.1 | 0
3489.751 | 10.17 | 57.202 | 21.95 | 4485.04 | 20.51 | 2690.62 | 0
3496.768 | 10.17 | 57.203 | 21.93 | 4477.97 | 20.51 | 2683.89 | 0
3503.587 | 10.22 | 57.205 | 21.96 | 4450.98 | 20.51 | 2621.42 | 0
3510.721 | 10.23 | 57.207 | 21.96 | 4457.09 | 20.51 | 2675.64 | 0
3517.717 | 10.26 | 57.208 | 21.96 | 4454.67 | 20.51 | 2667.83 | 0
3524.537 | 10.26 | 57.211 | 21.96 | 4445.13 | 20.51 | 2659.24 | 0
3531.691 | 10.3 | 57.212 | 21.95 | 4450.61 | 20.51 | 2650.98 | 0
3538.578 | 10.3 | 57.213 | 21.96 | 4427.76 | 20.51 | 2656.3 | 0
3545.344 | 10.35 | 57.216 | 21.96 | 4434.7 | 20.52 | 2649.95 | 0
3552.287 | 10.36 | 57.218 | 21.97 | 4426.53 | 20.52 | 2643.76 | 0
3559.507 | 10.4 | 57.22 | 21.96 | 4428.24 | 20.52 | 2646.97 | 0
3566.631 | 10.39 | 57.221 | 21.95 | 4418.17 | 20.53 | 2641.38 | 0
3573.638 | 10.44 | 57.224 | 21.96 | 4410.7 | 20.53 | 2632.83 | 0
3580.892 | 10.44 | 57.227 | 21.96 | 4408.5 | 20.53 | 2627.9 | 0
3588.099 | 10.48 | 57.229 | 21.96 | 4404.03 | 20.53 | 2619.2 | 0
3595.382 | 10.52 | 57.232 | 21.96 | 4401.09 | 20.53 | 2615.69 | 0
3602.664 | 10.53 | 57.235 | 21.95 | 4394.79 | 20.53 | 2610.73 | 0
3609.839 | 10.53 | 57.234 | 21.94 | 4395.57 | 20.53 | 2602.87 | 0
3617.086 | 10.57 | 57.237 | 21.95 | 4385.01 | 20.54 | 2582.53 | 0
3624.371 | 10.61 | 57.239 | 21.96 | 4357.03 | 20.53 | 2592.05 | 0
3631.482 | 10.61 | 57.239 | 21.96 | 4334.83 | 20.54 | 2504.05 | 0
3638.095 | 10.66 | 57.243 | 21.92 | 4364.4 | 20.54 | 2579.93 | 0
3645.315 | 10.66 | 57.244 | 21.97 | 4325.92 | 20.55 | 2577.05 | 0
3652.414 | 10.67 | 57.244 | 21.97 | 4344.16 | 20.55 | 2553.87 | 0
3659.101 | 10.7 | 57.246 | 21.95 | 4349.23 | 20.55 | 2566.18 | 0
3666.325 | 10.75 | 57.24 | 21.95 | 4346.3 | 20.56 | 2562.51 | 0
3673.454 | 10.75 | 57.232 | 21.96 | 4338.01 | 20.56 | 2555.95 | 0
3680.571 | 10.79 | 57.227 | 21.94 | 4328.37 | 20.56 | 2518.78 | 0
3687.224 | 10.8 | 57.222 | 21.95 | 4331.17 | 20.57 | 2551.52 | 0
3694.334 | 10.84 | 57.221 | 21.96 | 4327.98 | 20.57 | 2535.1 | 0
3701.503 | 10.84 | 57.221 | 21.95 | 4321.47 | 20.58 | 2551.08 | 0
3708.03 | 10.89 | 57.219 | 21.95 | 4319.66 | 20.57 | 2542.92 | 0
3715.15 | 10.89 | 57.219 | 21.92 | 4313.29 | 20.58 | 2516.15 | 0
3721.516 | 10.93 | 57.218 | 21.96 | 4306.81 | 20.58 | 2532.06 | 0
3728.009 | 10.94 | 57.217 | 21.96 | 4292.15 | 20.59 | 2535.74 | 0
3735.191 | 10.95 | 57.219 | 21.95 | 4298.15 | 20.59 | 2533.41 | 0
3741.768 | 10.98 | 57.219 | 21.97 | 4294.31 | 20.59 | 2528.46 | 0
3748.98 | 11.02 | 57.22 | 21.96 | 4285.05 | 20.59 | 2531.18 | 0
3756 | 11.03 | 57.222 | 21.96 | 4280.12 | 20.6 | 2532.08 | 0
3762.626 | 11.07 | 57.226 | 21.93 | 4274.64 | 20.6 | 2528.36 | 0
3769.911 | 11.07 | 57.227 | 21.96 | 4268.1 | 20.61 | 2515.97 | 0
3777.029 | 11.12 | 57.231 | 21.96 | 4265.92 | 20.6 | 2517.17 | 0
3784.178 | 11.12 | 57.232 | 21.96 | 4244.67 | 20.6 | 2516.07 | 0
3791.385 | 11.17 | 57.234 | 21.95 | 4249.67 | 20.6 | 2521.53 | 0
3798.062 | 11.17 | 57.235 | 21.92 | 4249.86 | 20.6 | 2500.14 | 0
3805.01 | 11.18 | 57.236 | 21.93 | 4246.93 | 20.59 | 2440.72 | 0
3811.624 | 11.21 | 57.238 | 21.97 | 4234.48 | 20.59 | 2490.16 | 0
3818.683 | 11.22 | 57.24 | 21.96 | 4228.59 | 20.59 | 2474.25 | 0
3825.969 | 11.26 | 57.241 | 21.96 | 4223.65 | 20.58 | 2480 | 0
3833.202 | 11.3 | 57.242 | 21.96 | 4220.81 | 20.58 | 2472.66 | 0
3840.416 | 11.3 | 57.243 | 21.96 | 4217.32 | 20.58 | 2467.29 | 0
3847.673 | 11.34 | 57.246 | 21.96 | 4211.32 | 20.58 | 2462.52 | 0
3854.838 | 11.34 | 57.248 | 21.95 | 4204.17 | 20.58 | 2461.83 | 0
3862.058 | 11.38 | 57.25 | 21.95 | 4203.38 | 20.59 | 2459.06 | 0
3869.315 | 11.38 | 57.251 | 21.92 | 4185.53 | 20.59 | 2455.06 | 0
3876.354 | 11.43 | 57.251 | 21.96 | 4169.74 | 20.59 | 2445.72 | 0
3883.427 | 11.44 | 57.255 | 21.94 | 4188.84 | 20.59 | 2442.34 | 0
3890.743 | 11.47 | 57.254 | 21.97 | 4176.25 | 20.59 | 2429.97 | 0
3897.905 | 11.47 | 57.257 | 21.96 | 4170.01 | 20.59 | 2402.8 | 0
3905.175 | 11.52 | 57.258 | 21.96 | 4165.24 | 20.59 | 2423.56 | 0
3912.377 | 11.52 | 57.259 | 21.96 | 4160.61 | 20.59 | 2421.87 | 0
3919.599 | 11.56 | 57.261 | 21.96 | 4155.64 | 20.59 | 2418.34 | 0
3926.554 | 11.58 | 57.261 | 21.96 | 4155.47 | 20.59 | 2415.87 | 0
3933.475 | 11.61 | 57.263 | 21.96 | 4151.78 | 20.59 | 2411.03 | 0
3940.768 | 11.66 | 57.265 | 21.96 | 4142.75 | 20.59 | 2406.63 | 0
3947.855 | 11.66 | 57.265 | 21.96 | 4145.44 | 20.59 | 2412.01 | 0
3955.044 | 11.67 | 57.266 | 21.95 | 4133.79 | 20.59 | 2402.38 | 0
3962.407 | 11.7 | 57.269 | 21.96 | 4116.66 | 20.59 | 2390.11 | 0
3969.604 | 11.75 | 57.266 | 21.95 | 4111.59 | 20.58 | 2377.49 | 0
3976.958 | 11.75 | 57.245 | 21.94 | 4128.13 | 20.58 | 2390.27 | 0
3984.055 | 11.79 | 57.231 | 21.96 | 4108.07 | 20.58 | 2378.71 | 0
3991.413 | 11.79 | 57.22 | 21.95 | 4103.33 | 20.59 | 2376.78 | 0
3998.638 | 11.79 | 57.214 | 21.97 | 4094.09 | 20.59 | 2365.35 | 0
4005.758 | 11.83 | 57.208 | 21.96 | 4093.62 | 20.59 | 2365.16 | 0
4013.069 | 11.83 | 57.206 | 21.96 | 4100.17 | 20.59 | 2359.84 | 0
4020.255 | 11.88 | 57.205 | 21.96 | 4094.82 | 20.59 | 2357.53 | 0
4027.458 | 11.9 | 57.204 | 21.97 | 4089.77 | 20.59 | 2354.04 | 0
4034.702 | 11.92 | 57.205 | 21.97 | 4082.75 | 20.6 | 2347.4 | 0
4041.808 | 11.92 | 57.205 | 21.93 | 4084.06 | 20.6 | 2341.5 | 0
4049.079 | 11.97 | 57.206 | 21.97 | 4064.08 | 20.59 | 2334.94 | 0
4056.379 | 12.01 | 57.207 | 21.98 | 4066.6 | 20.59 | 2335.16 | 0
4063.483 | 12.01 | 57.21 | 21.94 | 4067.67 | 20.59 | 2335.88 | 0
4070.6 | 12.06 | 57.211 | 21.98 | 4055.13 | 20.6 | 2323.79 | 1
4077.339 | 12.06 | 57.212 | 21.98 | 4049.36 | 20.59 | 2318.73 | 0
4084.343 | 12.06 | 57.212 | 21.98 | 4046.03 | 20.59 | 2312.74 | 0
4091.474 | 12.11 | 57.215 | 21.97 | 4043.13 | 20.58 | 2312.45 | 0
4098.373 | 12.11 | 57.215 | 21.97 | 4020.2 | 20.58 | 2294.58 | 0
4105.489 | 12.15 | 57.2 | 21.98 | 4016.61 | 20.58 | 2285 | 0
4112.479 | 12.17 | 57.175 | 21.98 | 4017 | 20.58 | 2299.19 | 0
4119.519 | 12.2 | 57.141 | 21.98 | 4021.9 | 20.57 | 2298.16 | 0
4126.411 | 12.24 | 57.098 | 21.97 | 4028.13 | 20.58 | 2296.34 | 0
4133.316 | 12.24 | 57.044 | 21.98 | 4023.01 | 20.57 | 2291.87 | 0
4140.436 | 12.25 | 56.985 | 21.97 | 4022.67 | 20.57 | 2289.35 | 0
4147.388 | 12.29 | 56.921 | 21.98 | 4014.47 | 20.57 | 2288.63 | 0
4154.13 | 12.29 | 56.844 | 21.94 | 4021.6 | 20.57 | 2289.37 | 0
4161.09 | 12.33 | 56.759 | 21.98 | 4017.09 | 20.57 | 2272.65 | 0
4168.33 | 12.34 | 56.662 | 21.98 | 4013.11 | 20.57 | 2268.6 | 0
4175.475 | 12.37 | 56.559 | 21.98 | 4014.51 | 20.57 | 2227.21 | 0
4182.284 | 12.37 | 56.435 | 21.98 | 4001.64 | 20.58 | 2260.25 | 0
4189.463 | 12.42 | 56.264 | 21.98 | 4016.21 | 20.58 | 2233.24 | 0
4196.588 | 12.42 | 56.053 | 21.96 | 4019.89 | 20.59 | 2224.42 | 0
4203.907 | 12.46 | 55.81 | 21.98 | 4023.82 | 20.59 | 2259.53 | 0
4211.136 | 12.48 | 55.573 | 21.98 | 4028.29 | 20.59 | 2264.35 | 0
4218.31 | 12.51 | 55.342 | 21.94 | 4036.55 | 20.6 | 2253.84 | 0
4225.437 | 12.55 | 55.144 | 21.99 | 4030.26 | 20.61 | 2259.75 | 0
4232.035 | 12.55 | 55.113 | 21.98 | 4039.65 | 20.61 | 2212.72 | 0
4239.21 | 12.6 | 54.926 | 21.95 | 4047.37 | 20.6 | 2261.8 | 0
4246.354 | 12.61 | 54.702 | 21.99 | 4050.72 | 20.61 | 2268.82 | 0
4252.936 | 12.65 | 54.468 | 21.97 | 4054.44 | 20.61 | 2262.64 | 0
4260.168 | 12.65 | 54.355 | 21.99 | 4055.82 | 20.61 | 2265.75 | 0
4267.318 | 12.65 | 54.489 | 21.99 | 4052.77 | 20.61 | 2258.19 | 0
4274.531 | 12.69 | 54.613 | 21.97 | 4042.6 | 20.61 | 2263.59 | 0
4281.025 | 12.7 | 54.747 | 21.95 | 4037.75 | 20.61 | 2264.52 | 0
4288.198 | 12.74 | 54.877 | 21.99 | 4021.45 | 20.62 | 2265.51 | 0
4295.387 | 12.74 | 54.995 | 21.99 | 4004.77 | 20.62 | 2224.57 | 0
4301.984 | 12.79 | 55.121 | 21.99 | 3995.05 | 20.61 | 2272.4 | 0
4309.119 | 12.79 | 55.244 | 21.96 | 3993.32 | 20.61 | 2245.67 | 0
4316.32 | 12.83 | 55.362 | 21.99 | 3975.2 | 20.62 | 2266.62 | 0
4323.479 | 12.83 | 55.473 | 21.99 | 3957.52 | 20.62 | 2260.43 | 0
4330.092 | 12.87 | 55.587 | 21.99 | 3950.53 | 20.63 | 2267.14 | 0
4337.274 | 12.88 | 55.698 | 21.98 | 3942.15 | 20.62 | 2266.43 | 0
4344.325 | 12.87 | 55.796 | 21.96 | 3940.38 | 20.62 | 2271.52 | 0
4350.969 | 12.91 | 55.897 | 21.99 | 3898.53 | 20.63 | 2238.95 | 0
4358.005 | 12.91 | 55.987 | 21.98 | 3912.57 | 20.64 | 2257.51 | 0
4364.749 | 12.96 | 56.085 | 21.98 | 3905.2 | 20.65 | 2254.39 | 0
4371.945 | 12.97 | 56.173 | 21.95 | 3899.52 | 20.65 | 2247.44 | 0
4379.212 | 13.01 | 56.259 | 22 | 3885.59 | 20.65 | 2240.79 | 0
4386.493 | 13.05 | 56.337 | 21.98 | 3871.95 | 20.64 | 2238.09 | 0
4393.693 | 13.05 | 56.413 | 21.99 | 3869.64 | 20.65 | 2231.43 | 0
4400.944 | 13.1 | 56.478 | 21.98 | 3863.04 | 20.65 | 2233.57 | 0
4408.165 | 13.1 | 56.544 | 21.99 | 3851.43 | 20.65 | 2220.88 | 0
4415.41 | 13.15 | 56.605 | 21.97 | 3842 | 20.65 | 2186.28 | 0
4422.614 | 13.15 | 56.659 | 21.96 | 3832.97 | 20.65 | 2172.66 | 0
4429.814 | 13.19 | 56.709 | 21.99 | 3828.39 | 20.65 | 2190.74 | 0
4436.756 | 13.19 | 56.718 | 21.98 | 3822.94 | 20.65 | 2192.29 | 0
4444.033 | 13.23 | 56.703 | 21.98 | 3823.99 | 20.65 | 2187.36 | 0
4451.167 | 13.24 | 56.719 | 21.99 | 3815.76 | 20.66 | 2177.14 | 0
4458.423 | 13.28 | 56.752 | 21.97 | 3813.09 | 20.65 | 2176.13 | 0
4465.665 | 13.28 | 56.791 | 21.99 | 3801.3 | 20.65 | 2167.52 | 0
4472.871 | 13.33 | 56.832 | 21.99 | 3797.55 | 20.65 | 2159.63 | 0
4479.989 | 13.33 | 56.87 | 21.99 | 3788.46 | 20.65 | 2155.17 | 0
4487.045 | 13.37 | 56.908 | 21.95 | 3789.49 | 20.65 | 2153.65 | 0
4494.325 | 13.37 | 56.944 | 21.99 | 3775.53 | 20.65 | 2144.5 | 0
4501.347 | 13.42 | 56.974 | 21.99 | 3774.27 | 20.64 | 2141.81 | 0
4508.122 | 13.42 | 57.01 | 21.99 | 3763.62 | 20.64 | 2130.62 | 0
4515.421 | 13.47 | 57.042 | 21.98 | 3764.23 | 20.64 | 2129.59 | 0
4522.534 | 13.46 | 57.071 | 21.98 | 3751.67 | 20.64 | 2124.88 | 0
4529.606 | 13.5 | 57.095 | 21.95 | 3754.36 | 20.64 | 2114.25 | 0
4536.311 | 13.51 | 57.123 | 21.98 | 3749.53 | 20.64 | 2118.2 | 0
4543.451 | 13.54 | 57.148 | 21.98 | 3738.38 | 20.65 | 2106.59 | 0
4550.602 | 13.55 | 57.172 | 21.98 | 3736.33 | 20.65 | 2096.89 | 0
4557.852 | 13.6 | 57.194 | 21.98 | 3721.84 | 20.66 | 2085.53 | 0
4565.118 | 13.6 | 57.215 | 21.98 | 3719.5 | 20.66 | 2083.01 | 0
4572.477 | 13.64 | 57.234 | 21.95 | 3724.93 | 20.65 | 2080.27 | 0
4579.462 | 13.65 | 57.25 | 21.99 | 3708.68 | 20.65 | 2066.11 | 0
4586.267 | 13.68 | 57.262 | 21.98 | 3700.69 | 20.64 | 2061.68 | 0
4593.24 | 13.69 | 57.273 | 21.97 | 3704.07 | 20.65 | 2003.54 | 0
4600.62 | 13.73 | 57.284 | 21.99 | 3696.02 | 20.65 | 2059.77 | 0
4607.657 | 13.77 | 57.295 | 21.98 | 3688.78 | 20.66 | 2022.55 | 0
4614.849 | 13.77 | 57.306 | 21.98 | 3686.82 | 20.66 | 1995.31 | 0
4622.144 | 13.82 | 57.316 | 21.98 | 3672.6 | 20.67 | 2052.42 | 0
4629.329 | 13.82 | 57.305 | 21.96 | 3687.42 | 20.67 | 2051.94 | 0
4636.558 | 13.87 | 57.246 | 21.99 | 3678.5 | 20.67 | 2036.12 | 0
4643.884 | 13.87 | 57.146 | 21.98 | 3671.56 | 20.67 | 2032.81 | 0
4650.877 | 13.91 | 57.034 | 21.98 | 3678.7 | 20.66 | 2031.23 | 0
4657.749 | 13.91 | 56.966 | 21.99 | 3673.89 | 20.66 | 2026.55 | 0
4664.94 | 13.96 | 56.93 | 21.98 | 3677.43 | 20.66 | 2027.18 | 0
4672.117 | 13.96 | 56.912 | 21.95 | 3678.31 | 20.66 | 2016.59 | 0
4679.363 | 14.01 | 56.91 | 21.99 | 3651.42 | 20.66 | 2020.36 | 0
4686.643 | 14 | 56.916 | 21.98 | 3655.48 | 20.66 | 2013.48 | 0
4693.783 | 14.05 | 56.928 | 21.98 | 3660.54 | 20.66 | 2012.59 | 0
4700.753 | 14.05 | 56.942 | 21.98 | 3652.9 | 20.66 | 2007.81 | 0
4708.019 | 14.1 | 56.959 | 21.98 | 3647.64 | 20.65 | 2003.85 | 0
4715.277 | 14.1 | 56.978 | 21.96 | 3648.45 | 20.65 | 2002.84 | 0
4722.501 | 14.14 | 56.995 | 21.98 | 3637.69 | 20.65 | 1992.15 | 0
4729.652 | 14.14 | 57.017 | 21.98 | 3634.64 | 20.64 | 1378.91 | 0
4736.923 | 14.18 | 57.036 | 21.98 | 3623.99 | 20.64 | 1994.08 | 0
4744.089 | 14.17 | 57.055 | 21.98 | 3623.46 | 20.64 | 1995.55 | 0
4751.478 | 14.22 | 57.074 | 21.99 | 3617.6 | 20.64 | 1978.35 | 0
4758.692 | 14.24 | 57.093 | 21.97 | 3612.48 | 20.64 | 1984.8 | 0
4765.914 | 14.26 | 57.113 | 21.98 | 3606.48 | 20.63 | 1979.87 | 0
4772.991 | 14.27 | 57.129 | 21.98 | 3599.48 | 20.63 | 1880.78 | 0
4780.254 | 14.31 | 57.146 | 21.95 | 3603.91 | 20.63 | 1789.49 | 0
4787.486 | 14.34 | 57.164 | 21.99 | 3591.48 | 20.63 | 1731.35 | 0
4794.579 | 14.35 | 57.177 | 21.97 | 3576.44 | 20.63 | 1960.39 | 0
4801.658 | 14.4 | 57.193 | 21.98 | 3569.22 | 20.63 | 1952.5 | 0
4808.959 | 14.4 | 57.207 | 21.98 | 3577.19 | 20.64 | 1955.4 | 0
4816.036 | 14.45 | 57.221 | 21.97 | 3576.25 | 20.64 | 1959.24 | 0
4822.98 | 14.45 | 57.234 | 21.98 | 3570.83 | 20.64 | 1948.27 | 0
4830.042 | 14.5 | 57.247 | 21.98 | 3565.06 | 20.65 | 1947.73 | 0
4837.295 | 14.5 | 57.259 | 21.97 | 3557.76 | 20.65 | 1946.07 | 0
4844.452 | 14.54 | 57.272 | 21.98 | 3550.75 | 20.65 | 1931.56 | 0
4851.664 | 14.54 | 57.283 | 21.97 | 3550.22 | 20.65 | 1934.28 | 0
4858.883 | 14.58 | 57.293 | 21.98 | 3541.17 | 20.66 | 1885.49 | 0
4865.993 | 14.58 | 57.302 | 21.97 | 3541.42 | 20.66 | 1921.6 | 0
4872.496 | 14.61 | 57.311 | 21.98 | 3527.35 | 20.66 | 1918.71 | 0
4879.723 | 14.63 | 57.321 | 21.97 | 3525.25 | 20.66 | 1879.66 | 0
4887.091 | 14.68 | 57.33 | 21.95 | 3530.14 | 20.67 | 1918.58 | 0
4894.21 | 14.67 | 57.342 | 21.99 | 3518.01 | 20.67 | 1904.81 | 0
4901.449 | 14.72 | 57.338 | 21.96 | 3520.32 | 20.68 | 1900.65 | 0
4908.639 | 14.73 | 57.295 | 21.99 | 3517.07 | 20.68 | 1902.38 | 0
4915.787 | 14.77 | 57.26 | 21.99 | 3505.98 | 20.69 | 1896.91 | 0
4922.353 | 14.76 | 57.237 | 21.99 | 3505.03 | 20.69 | 1895.96 | 0
4929.625 | 14.81 | 57.226 | 21.99 | 3505.73 | 20.69 | 1889.85 | 0
4936.83 | 14.83 | 57.222 | 21.99 | 3507.57 | 20.69 | 1889.29 | 0
4943.987 | 14.85 | 57.213 | 21.99 | 3501.77 | 20.69 | 1883.4 | 0
4951.293 | 14.9 | 57.166 | 21.98 | 3503.16 | 20.68 | 1886.77 | 0
4958.44 | 14.9 | 57.141 | 21.97 | 3497.91 | 20.68 | 1884.03 | 0
4965.547 | 14.95 | 57.13 | 21.99 | 3478.38 | 20.67 | 1882.53 | 0
4972.36 | 14.95 | 57.121 | 21.98 | 3486.1 | 20.67 | 1881.34 | 0
4979.527 | 14.99 | 57.094 | 21.99 | 3486.73 | 20.67 | 1848.5 | 0
4986.634 | 15.01 | 57.082 | 21.95 | 3485.76 | 20.67 | 1873.75 | 0
4993.773 | 15.03 | 57.08 | 21.99 | 3481.52 | 20.67 | 1831.66 | 0
5000.934 | 15.03 | 57.08 | 21.96 | 3475.33 | 20.67 | 1868.32 | 0
5008.231 | 15.08 | 57.086 | 21.99 | 3468.53 | 20.67 | 1832.16 | 1
5015.376 | 15.08 | 57.093 | 21.99 | 3465.72 | 20.67 | 1862.04 | 0
5022.66 | 15.12 | 57.106 | 21.99 | 3462.02 | 20.67 | 1859.55 | 0
5029.88 | 15.16 | 57.12 | 21.96 | 3459.04 | 20.66 | 1857.83 | 0
5037.181 | 15.16 | 57.131 | 21.98 | 3449.49 | 20.66 | 1849.48 | 0
5044.274 | 15.16 | 57.146 | 21.99 | 3446.72 | 20.66 | 1838.66 | 0
5051.456 | 15.2 | 57.158 | 21.99 | 3441.08 | 20.66 | 1844.3 | 0
5058.481 | 15.22 | 57.171 | 21.97 | 3440.58 | 20.66 | 1845.79 | 0
5065.656 | 15.25 | 57.185 | 21.99 | 3429.08 | 20.66 | 1838.65 | 0
5072.862 | 15.29 | 57.197 | 21.97 | 3430.41 | 20.66 | 1835.83 | 0
5080.146 | 15.29 | 57.211 | 21.99 | 3422.33 | 20.65 | 1833.14 | 0
5087.427 | 15.34 | 57.224 | 21.99 | 3420.88 | 20.65 | 1831.1 | 0
5094.572 | 15.34 | 57.234 | 21.95 | 3419.07 | 20.64 | 1794.67 | 0
5101.31 | 15.39 | 57.247 | 22 | 3411.49 | 20.65 | 1814.88 | 0
5108.397 | 15.38 | 57.259 | 21.99 | 3408.23 | 20.65 | 1815.4 | 0
5115.584 | 15.42 | 57.271 | 22 | 3401.31 | 20.65 | 1802.53 | 0
5122.88 | 15.42 | 57.281 | 21.99 | 3398.34 | 20.65 | 1801.29 | 0
5130.041 | 15.47 | 57.295 | 21.99 | 3392.51 | 20.65 | 1806.48 | 0
5137.392 | 15.5 | 57.304 | 21.99 | 3387.16 | 20.65 | 1797.46 | 0
5144.587 | 15.51 | 57.314 | 21.99 | 3380.94 | 20.66 | 1794.26 | 0
5151.825 | 15.52 | 57.324 | 21.99 | 3381.61 | 20.66 | 1792.85 | 0
5159.13 | 15.56 | 57.333 | 21.98 | 3378.21 | 20.66 | 1793.34 | 0
5166.196 | 15.56 | 57.341 | 21.99 | 3365.52 | 20.65 | 1786.21 | 0
5172.792 | 15.59 | 57.35 | 21.97 | 3363.87 | 20.65 | 1787.01 | 0
5180.099 | 15.64 | 57.357 | 21.98 | 3365.55 | 20.65 | 1792.37 | 0
5187.226 | 15.64 | 57.365 | 21.97 | 3357.98 | 20.65 | 1774.97 | 0
5194.472 | 15.68 | 57.373 | 21.99 | 3353.5 | 20.66 | 1785.52 | 0
5201.535 | 15.68 | 57.379 | 21.99 | 3355.17 | 20.66 | 1786.43 | 0
5208.248 | 15.74 | 57.386 | 21.99 | 3345.44 | 20.66 | 1779.28 | 0
5215.418 | 15.74 | 57.391 | 21.96 | 3345.18 | 20.66 | 1773.67 | 0
5222.48 | 15.77 | 57.398 | 22 | 3338.31 | 20.65 | 1767.58 | 0
5229.793 | 15.8 | 57.402 | 21.99 | 3329.48 | 20.64 | 1762.56 | 0
5237.005 | 15.8 | 57.408 | 21.99 | 3335.39 | 20.65 | 1769.65 | 0
5244.34 | 15.85 | 57.414 | 21.99 | 3323.32 | 20.65 | 1761.85 | 0
5251.473 | 15.85 | 57.416 | 21.99 | 3323.84 | 20.65 | 1765.75 | 0
5258.802 | 15.88 | 57.423 | 21.98 | 3313.55 | 20.65 | 1763.63 | 0
5265.964 | 15.89 | 57.428 | 22 | 3312.69 | 20.65 | 1751.22 | 0
5273.256 | 15.94 | 57.431 | 21.96 | 3313.67 | 20.66 | 1729.72 | 0
5280.485 | 15.96 | 57.434 | 22 | 3306.4 | 20.66 | 1749.15 | 0
5287.619 | 15.98 | 57.437 | 22 | 3303.82 | 20.65 | 1748.92 | 0
5294.651 | 16.02 | 57.44 | 21.99 | 3298.57 | 20.65 | 1675.42 | 0
5301.406 | 16.03 | 57.443 | 22 | 3295.51 | 20.66 | 1657.32 | 0
5308.594 | 16.08 | 57.445 | 21.99 | 3289.46 | 20.66 | 1739.6 | 0
5315.649 | 16.07 | 57.447 | 22 | 3286.72 | 20.67 | 1732.19 | 0
5322.737 | 16.12 | 57.449 | 21.99 | 3284.88 | 20.67 | 1729.14 | 0
5329.813 | 16.12 | 57.453 | 21.98 | 3278.4 | 20.67 | 1740.55 | 0
5336.781 | 16.16 | 57.454 | 22 | 3276.71 | 20.67 | 1619.87 | 0
5344.037 | 16.17 | 57.457 | 21.99 | 3274.6 | 20.66 | 1665.43 | 0
5351.334 | 16.21 | 57.458 | 21.96 | 3271.97 | 20.66 | 1730.07 | 0
5358.843 | 16.25 | 57.459 | 22 | 3264.09 | 20.65 | 1725.19 | 0
5365.784 | 16.25 | 57.461 | 21.96 | 3264.13 | 20.65 | 1720.01 | 0
5373.033 | 16.29 | 57.462 | 22 | 3257.21 | 20.65 | 1685.74 | 0
5380.095 | 16.29 | 57.464 | 22 | 3253.64 | 20.64 | 1697.35 | 0
5386.978 | 16.33 | 57.464 | 21.99 | 3249.01 | 20.65 | 1678.95 | 0
5394.206 | 16.34 | 57.465 | 22 | 3245.62 | 20.65 | 1677.06 | 0
5401.472 | 16.37 | 57.466 | 22 | 3241.82 | 20.65 | 1685.06 | 0
5408.584 | 16.41 | 57.466 | 22 | 3238.15 | 20.66 | 1693.31 | 0
5415.546 | 16.42 | 57.468 | 21.99 | 3236.2 | 20.66 | 1643.8 | 0
5422.289 | 16.46 | 57.468 | 21.97 | 3231.54 | 20.66 | 1616.32 | 0
5429.623 | 16.47 | 57.468 | 22 | 3226.74 | 20.67 | 1625.62 | 0
5436.859 | 16.51 | 57.468 | 22 | 3222.86 | 20.67 | 1638.78 | 0
5443.922 | 16.51 | 57.469 | 21.99 | 3220.96 | 20.67 | 1600.58 | 0
5451.078 | 16.55 | 57.468 | 22 | 3214.21 | 20.68 | 1639.45 | 0
5458.27 | 16.55 | 57.468 | 21.99 | 3214.58 | 20.68 | 1641.98 | 0
5465.503 | 16.6 | 57.468 | 22 | 3210.92 | 20.68 | 1642.86 | 0
5472.849 | 16.64 | 57.469 | 21.98 | 3202.06 | 20.69 | 1523.27 | 0
5480.276 | 16.64 | 57.469 | 22 | 3207.06 | 20.69 | 1606 | 0
5487.322 | 16.65 | 57.468 | 22 | 3193.37 | 20.7 | 1571.07 | 0
5494.383 | 16.68 | 57.469 | 22 | 3194.78 | 20.7 | 1594.15 | 0
5500.975 | 16.72 | 57.468 | 22 | 3194.09 | 20.71 | 1613.88 | 0
5508.298 | 16.72 | 57.468 | 22 | 3190.86 | 20.7 | 1438.96 | 0
5515.418 | 16.77 | 57.468 | 22 | 3184.07 | 20.71 | 1498.81 | 0
5522.594 | 16.77 | 57.467 | 22 | 3177.6 | 20.71 | 1564.69 | 0
5529.121 | 16.81 | 57.467 | 22.01 | 3184.67 | 20.71 | 1564.52 | 0
5536.277 | 16.84 | 57.468 | 21.98 | 3179.35 | 20.71 | 1610.41 | 0
5543.584 | 16.86 | 57.467 | 21.98 | 3167.82 | 20.7 | 1613.52 | 0
5550.836 | 16.9 | 57.467 | 22.02 | 3165.95 | 20.71 | 1465.64 | 0
5558.074 | 16.9 | 57.466 | 22 | 3162.13 | 20.71 | 1597.14 | 0
5565.345 | 16.95 | 57.466 | 22.01 | 3155.95 | 20.71 | 1585.96 | 0
5572.485 | 16.95 | 57.465 | 21.99 | 3160.08 | 20.71 | 1603.98 | 0
5579.627 | 16.99 | 57.463 | 22.01 | 3153.29 | 20.71 | 1605.38 | 0
5586.824 | 17.03 | 57.464 | 22.02 | 3155.42 | 20.7 | 1597.44 | 0
5594.021 | 17.04 | 57.464 | 22.01 | 3150.26 | 20.7 | 1616.35 | 0
5600.663 | 17.08 | 57.464 | 22.02 | 3141.44 | 20.7 | 1624.78 | 0
5607.917 | 17.09 | 57.461 | 21.99 | 3142.5 | 20.7 | 1630.54 | 0
5615.325 | 17.11 | 57.463 | 22.02 | 3139.27 | 20.7 | 1626.8 | 0
5622.418 | 17.12 | 57.461 | 22.02 | 3133.04 | 20.69 | 1629.15 | 0
5629.694 | 17.17 | 57.46 | 22.01 | 3128.95 | 20.69 | 1629.48 | 0
5636.909 | 17.17 | 57.461 | 22.01 | 3127.16 | 20.69 | 1623.26 | 0
5644.179 | 17.22 | 57.46 | 22.02 | 3122.84 | 20.69 | 1622.37 | 0
5651.33 | 17.25 | 57.458 | 21.99 | 3117.51 | 20.7 | 1620.65 | 0
5658.333 | 17.25 | 57.459 | 22.02 | 3113.29 | 20.7 | 1611.66 | 0
5665.564 | 17.26 | 57.461 | 22.02 | 3109.21 | 20.7 | 1622.45 | 0
5672.665 | 17.29 | 57.46 | 22.02 | 3108.15 | 20.7 | 1618.26 | 0
5679.453 | 17.34 | 57.46 | 22.02 | 3106.06 | 20.7 | 1616.18 | 0
5686.392 | 17.34 | 57.46 | 22.01 | 3102.25 | 20.71 | 1613.99 | 0
5693.636 | 17.39 | 57.458 | 22.01 | 3102.18 | 20.71 | 1613.23 | 0
5700.858 | 17.39 | 57.46 | 21.99 | 3095.23 | 20.71 | 1580.01 | 0
5707.888 | 17.43 | 57.458 | 22.03 | 3090.25 | 20.71 | 1598.78 | 0
5715.02 | 17.43 | 57.459 | 22.02 | 3087.69 | 20.71 | 1599.74 | 0
5722.067 | 17.48 | 57.458 | 22 | 3077.56 | 20.71 | 1604.98 | 0
5729.002 | 17.5 | 57.458 | 22.02 | 3079.4 | 20.71 | 1599.75 | 0
5736.12 | 17.52 | 57.457 | 22.03 | 3078.67 | 20.71 | 1599.3 | 0
5743.385 | 17.57 | 57.458 | 21.99 | 3076.28 | 20.72 | 1598.66 | 0
5750.7 | 17.57 | 57.46 | 22.03 | 3071.77 | 20.72 | 1594.17 | 0
5757.793 | 17.61 | 57.462 | 22.02 | 3066.01 | 20.73 | 1590.42 | 0
5765.002 | 17.64 | 57.463 | 22.02 | 3066.29 | 20.73 | 1589.04 | 0
5772.186 | 17.65 | 57.466 | 22.02 | 3060.72 | 20.73 | 1585.46 | 0
5779.422 | 17.71 | 57.468 | 22 | 3059.1 | 20.72 | 1579.36 | 0
5786.549 | 17.71 | 57.469 | 22.03 | 3054.57 | 20.72 | 1576.98 | 0
5793.822 | 17.72 | 57.47 | 22.03 | 3046.18 | 20.72 | 1569.38 | 0
5801.11 | 17.74 | 57.471 | 22.03 | 3050.59 | 20.72 | 1578.3 | 0
5808.392 | 17.79 | 57.471 | 22.01 | 3045.13 | 20.72 | 1574.44 | 0
5815.67 | 17.79 | 57.47 | 22.03 | 3040.05 | 20.72 | 1577.61 | 0
5822.813 | 17.8 | 57.473 | 22.03 | 3039.08 | 20.72 | 1579.84 | 0
5830.196 | 17.83 | 57.471 | 22 | 3036.3 | 20.72 | 1560.99 | 0
5837.301 | 17.87 | 57.47 | 22.02 | 3030.98 | 20.73 | 1570.3 | 0
5844.508 | 17.87 | 57.471 | 22.04 | 3028.08 | 20.72 | 1533.94 | 0
5851.792 | 17.92 | 57.469 | 22.03 | 3020.74 | 20.73 | 1560.82 | 0
5858.949 | 17.93 | 57.469 | 22.03 | 3019.23 | 20.73 | 1560.23 | 0
5866.231 | 17.96 | 57.469 | 22.04 | 3018.08 | 20.73 | 1558.89 | 0
5873.582 | 17.96 | 57.467 | 22.04 | 3015.64 | 20.73 | 1560.82 | 0
5880.865 | 17.99 | 57.466 | 22.03 | 3011.44 | 20.73 | 1558.35 | 0
5887.803 | 18.01 | 57.467 | 22 | 3009.5 | 20.73 | 1496.19 | 0
5895.143 | 18.04 | 57.466 | 22.04 | 3003.7 | 20.73 | 1555.19 | 0
5902.159 | 18.09 | 57.465 | 22.04 | 3000.86 | 20.73 | 1555.89 | 1
5908.953 | 18.09 | 57.466 | 22.04 | 2996.84 | 20.73 | 1552.07 | 0
5916.174 | 18.11 | 57.465 | 22.03 | 2997.97 | 20.72 | 1538.78 | 0
5923.391 | 18.13 | 57.462 | 22.04 | 2989.49 | 20.72 | 1549.17 | 0
5930.7 | 18.17 | 57.462 | 22.04 | 2985.31 | 20.71 | 1547.09 | 0
5937.873 | 18.18 | 57.461 | 22.04 | 2980.76 | 20.71 | 1545.83 | 0
5945.053 | 18.22 | 57.46 | 22.04 | 2979.18 | 20.71 | 1541.64 | 0
5952.495 | 18.25 | 57.461 | 22 | 2978.73 | 20.72 | 1543.02 | 0
5959.819 | 18.26 | 57.46 | 22.03 | 2975.16 | 20.72 | 1531.6 | 0
5966.707 | 18.3 | 57.46 | 22.03 | 2971.62 | 20.72 | 1531.73 | 0
5973.727 | 18.33 | 57.461 | 22.02 | 2969.56 | 20.73 | 1531.16 | 0
5980.904 | 18.34 | 57.458 | 22.04 | 2962.19 | 20.73 | 1526.66 | 0
5987.964 | 18.34 | 57.457 | 22.04 | 2963.28 | 20.73 | 1531.06 | 0
5995.076 | 18.38 | 57.457 | 22.03 | 2957.43 | 20.73 | 1525.9 | 0
6002.224 | 18.43 | 57.454 | 22.04 | 2954.54 | 20.73 | 1524.68 | 0
6009.562 | 18.43 | 57.45 | 22.02 | 2952 | 20.74 | 1522.37 | 0
6016.709 | 18.47 | 57.445 | 22.05 | 2944.93 | 20.74 | 1518.67 | 0
6023.995 | 18.48 | 57.441 | 22.05 | 2943.02 | 20.73 | 1515.32 | 0
6031.155 | 18.52 | 57.439 | 22.03 | 2941.66 | 20.74 | 1516.51 | 0
6038.377 | 18.51 | 57.436 | 22.05 | 2938.42 | 20.73 | 1511.73 | 0
6045.641 | 18.54 | 57.434 | 22.05 | 2934.33 | 20.73 | 1509.4 | 0
6052.916 | 18.56 | 57.434 | 22.05 | 2931.33 | 20.74 | 1510.22 | 0
6060.116 | 18.58 | 57.432 | 22.05 | 2927.19 | 20.73 | 1509.89 | 0
6067.36 | 18.63 | 57.431 | 22.03 | 2922.94 | 20.73 | 1486.99 | 0
6074.566 | 18.64 | 57.43 | 22.06 | 2922.77 | 20.73 | 1503.87 | 0
6081.824 | 18.67 | 57.428 | 22.06 | 2919.99 | 20.73 | 1503.77 | 0
6089.084 | 18.7 | 57.429 | 22.05 | 2911.39 | 20.73 | 1497.56 | 0
6096.372 | 18.72 | 57.427 | 22.03 | 2908.11 | 20.73 | 1501.81 | 0
6103.582 | 18.76 | 57.425 | 22.03 | 2911.75 | 20.73 | 1499.02 | 0
6110.882 | 18.77 | 57.426 | 22.04 | 2908.74 | 20.72 | 1496.78 | 0
6118.188 | 18.8 | 57.424 | 22.05 | 2905.18 | 20.72 | 1496.33 | 0
6125.282 | 18.84 | 57.425 | 22.05 | 2900.19 | 20.73 | 1494.58 | 0
6132.594 | 18.85 | 57.422 | 22.04 | 2898.4 | 20.73 | 1491.97 | 0
6139.982 | 18.89 | 57.424 | 22.04 | 2891.84 | 20.73 | 1480.33 | 0
6147 | 18.89 | 57.422 | 22.05 | 2888.21 | 20.74 | 1489.61 | 0
6154.327 | 18.93 | 57.421 | 22.05 | 2889.42 | 20.73 | 1471.51 | 0
6161.541 | 18.94 | 57.421 | 22.05 | 2886.46 | 20.73 | 1491.34 | 0
6168.748 | 18.97 | 57.42 | 22.03 | 2880.78 | 20.73 | 1486.88 | 0
6175.992 | 19.02 | 57.421 | 22.06 | 2872.95 | 20.73 | 1481.83 | 0
6183.37 | 19.02 | 57.421 | 22.06 | 2875.4 | 20.74 | 1463.84 | 0
6190.54 | 19.06 | 57.42 | 22.05 | 2873.07 | 20.74 | 1457.2 | 0
6197.8 | 19.1 | 57.421 | 22.06 | 2868.47 | 20.75 | 1474.91 | 0
6205.035 | 19.11 | 57.421 | 22.03 | 2867.69 | 20.75 | 1472.65 | 0
6212.19 | 19.15 | 57.424 | 22.07 | 2856.06 | 20.75 | 1464.18 | 0
6219.573 | 19.16 | 57.425 | 22.06 | 2854.76 | 20.75 | 1462.91 | 0
6226.828 | 19.19 | 57.426 | 22.06 | 2853.97 | 20.75 | 1464.4 | 0
6234.047 | 19.19 | 57.426 | 22.06 | 2851.18 | 20.76 | 1453.55 | 0
6241.172 | 19.22 | 57.425 | 22.05 | 2850.33 | 20.76 | 1465.67 | 0
6248.406 | 19.22 | 57.427 | 22.06 | 2844.23 | 20.76 | 1459.86 | 0
6255.757 | 19.26 | 57.425 | 22.03 | 2843.95 | 20.77 | 1465.58 | 0
6262.994 | 19.31 | 57.426 | 22.06 | 2838.97 | 20.77 | 1459.45 | 0
6270.241 | 19.31 | 57.425 | 22.05 | 2834.04 | 20.76 | 1449.75 | 0
6277.429 | 19.35 | 57.426 | 22.07 | 2832.16 | 20.75 | 1452.35 | 0
6284.592 | 19.37 | 57.425 | 22.05 | 2831.71 | 20.76 | 1449.64 | 0
6291.464 | 19.4 | 57.425 | 22.05 | 2823.91 | 20.76 | 1445.61 | 0
6298.633 | 19.41 | 57.423 | 22.07 | 2818.87 | 20.76 | 1446.28 | 0
6305.877 | 19.43 | 57.424 | 22.06 | 2818.67 | 20.76 | 1422.82 | 0
6313.153 | 19.48 | 57.423 | 22.04 | 2817.51 | 20.75 | 1436.38 | 0
6320.266 | 19.48 | 57.424 | 22.06 | 2812.21 | 20.74 | 1438.14 | 0
6327.348 | 19.51 | 57.423 | 22.06 | 2811.65 | 20.74 | 1440.24 | 0
6334.564 | 19.52 | 57.421 | 22.06 | 2805.38 | 20.74 | 1437.96 | 0
6341.881 | 19.56 | 57.422 | 22.06 | 2805.25 | 20.74 | 1438.51 | 0
6349.028 | 19.6 | 57.421 | 22.06 | 2798.05 | 20.75 | 1434.02 | 0
6356.209 | 19.6 | 57.421 | 22.06 | 2797.33 | 20.74 | 1435.29 | 0
6362.972 | 19.65 | 57.42 | 22.05 | 2793.29 | 20.74 | 1432.52 | 0
6370.178 | 19.67 | 57.419 | 22.06 | 2789.44 | 20.74 | 1428.66 | 0
6377.391 | 19.69 | 57.419 | 22.06 | 2789.88 | 20.73 | 1429.07 | 0
6384.601 | 19.72 | 57.418 | 22.06 | 2783.97 | 20.73 | 1400.42 | 0
6391.916 | 19.73 | 57.418 | 22.06 | 2782.08 | 20.73 | 1423.54 | 0
6399.061 | 19.78 | 57.417 | 22.06 | 2779.87 | 20.72 | 1420.14 | 0
6406.208 | 19.79 | 57.416 | 22.04 | 2779.1 | 20.73 | 1405.09 | 0
6413.392 | 19.82 | 57.416 | 22.06 | 2771.26 | 20.73 | 1414.92 | 0
6420.686 | 19.86 | 57.415 | 22.06 | 2769.71 | 20.72 | 1416.33 | 0
6427.874 | 19.86 | 57.416 | 22.04 | 2764.49 | 20.73 | 1407.37 | 0
6435.168 | 19.89 | 57.414 | 22.05 | 2765.82 | 20.74 | 1418.22 | 0
6442.413 | 19.9 | 57.415 | 22.03 | 2761.87 | 20.73 | 1421.66 | 0
6449.535 | 19.95 | 57.414 | 22.07 | 2754.16 | 20.73 | 1394.67 | 0
6456.723 | 19.97 | 57.413 | 22.06 | 2752.06 | 20.73 | 1410.69 | 0
6463.99 | 19.99 | 57.412 | 22.04 | 2755.27 | 20.72 | 1409.72 | 0
6471.208 | 20.04 | 57.412 | 22.06 | 2745.09 | 20.73 | 1408.25 | 0
6478.468 | 20.04 | 57.412 | 22.06 | 2745.38 | 20.74 | 1402.8 | 0
6485.79 | 20.08 | 57.411 | 22.05 | 2740.09 | 20.73 | 1399.62 | 0
6493.05 | 20.13 | 57.411 | 22.06 | 2736.82 | 20.73 | 1397.7 | 0
6500.397 | 20.13 | 57.411 | 22.06 | 2735.32 | 20.73 | 1395.15 | 0
6507.565 | 20.17 | 57.411 | 22.06 | 2734.34 | 20.73 | 1392.76 | 0
6514.86 | 20.17 | 57.41 | 22.06 | 2728.76 | 20.73 | 1389.63 | 0
6521.959 | 20.18 | 57.41 | 22.06 | 2726.81 | 20.74 | 1371.58 | 0
6528.965 | 20.21 | 57.409 | 22.06 | 2722.38 | 20.74 | 1385.63 | 0
6536.36 | 20.25 | 57.408 | 22.06 | 2718.36 | 20.74 | 1384.17 | 0
6543.442 | 20.25 | 57.407 | 22.03 | 2720.14 | 20.74 | 1377.76 | 0
6550.77 | 20.29 | 57.406 | 22.06 | 2713.03 | 20.74 | 1383.25 | 0
6557.825 | 20.3 | 57.406 | 22.06 | 2710.53 | 20.74 | 1383.12 | 0
6565.072 | 20.33 | 57.406 | 22.03 | 2709.4 | 20.74 | 1385 | 0
6572.354 | 20.37 | 57.403 | 22.06 | 2704.02 | 20.74 | 1380.63 | 0
6579.597 | 20.38 | 57.402 | 22.06 | 2701.98 | 20.74 | 1379.58 | 0
6586.777 | 20.42 | 57.401 | 22.05 | 2698.45 | 20.74 | 1379.55 | 0
6594.054 | 20.46 | 57.4 | 22.06 | 2695.02 | 20.75 | 1375.97 | 0
6601.386 | 20.46 | 57.402 | 22.07 | 2693.2 | 20.74 | 1375.65 | 0
6608.281 | 20.47 | 57.4 | 22.05 | 2692.94 | 20.74 | 1377.63 | 0
6615.485 | 20.5 | 57.4 | 22.06 | 2686.62 | 20.74 | 1369.93 | 0
6622.715 | 20.55 | 57.402 | 22.06 | 2684.68 | 20.73 | 1367.21 | 0
6629.937 | 20.55 | 57.402 | 22.05 | 2683.84 | 20.73 | 1368.4 | 0
6637.198 | 20.59 | 57.402 | 22.06 | 2676.27 | 20.73 | 1365.62 | 0
6644.52 | 20.63 | 57.402 | 22.06 | 2673.89 | 20.72 | 1360.44 | 0
6651.78 | 20.64 | 57.402 | 22.05 | 2673.4 | 20.73 | 1357.85 | 0
6659.023 | 20.68 | 57.402 | 22.05 | 2668.86 | 20.72 | 1357.81 | 0
6666.192 | 20.69 | 57.4 | 22.06 | 2664.12 | 20.73 | 1353.37 | 0
6673.51 | 20.73 | 57.4 | 22.04 | 2666.28 | 20.73 | 1358.11 | 0
6680.535 | 20.77 | 57.399 | 22.06 | 2660.01 | 20.73 | 1353.27 | 0
6687.046 | 20.77 | 57.399 | 22.06 | 2655.12 | 20.73 | 1351.93 | 0
6694.348 | 20.78 | 57.399 | 22.02 | 2655.84 | 20.73 | 1354 | 0
6701.525 | 20.81 | 57.399 | 22.05 | 2650.17 | 20.73 | 1349.38 | 0
6708.881 | 20.85 | 57.398 | 22.04 | 2645.01 | 20.73 | 1337.51 | 0
6716.038 | 20.85 | 57.398 | 22.05 | 2647.62 | 20.73 | 1347.03 | 0
6723.289 | 20.89 | 57.397 | 22.05 | 2643.65 | 20.73 | 1345.68 | 0
6730.636 | 20.9 | 57.397 | 22.03 | 2643.38 | 20.73 | 1344.55 | 0
6737.73 | 20.94 | 57.394 | 22.05 | 2635.76 | 20.73 | 1338.81 | 0
6745.153 | 20.98 | 57.395 | 22.05 | 2634.38 | 20.73 | 1338.27 | 0
6752.266 | 20.97 | 57.395 | 22.04 | 2628.23 | 20.73 | 1333.74 | 0
6759.485 | 21.02 | 57.394 | 22.02 | 2629.65 | 20.73 | 1307.9 | 0
6766.73 | 21.03 | 57.393 | 22.05 | 2624.59 | 20.74 | 1330.86 | 0
6773.947 | 21.06 | 57.395 | 22.05 | 2622.08 | 20.74 | 1330.76 | 0
6781.251 | 21.11 | 57.392 | 22.05 | 2619.66 | 20.75 | 1328.94 | 1
6788.352 | 21.12 | 57.392 | 22.05 | 2617.72 | 20.76 | 1328.02 | 0
6795.485 | 21.14 | 57.392 | 22.05 | 2613.22 | 20.76 | 1327.39 | 0
6802.638 | 21.19 | 57.391 | 22.04 | 2610.67 | 20.76 | 1324.8 | 0
6809.908 | 21.19 | 57.39 | 22.03 | 2606.26 | 20.75 | 1276.15 | 0
6817.028 | 21.23 | 57.39 | 22.05 | 2602.93 | 20.75 | 1319.16 | 0
6824.182 | 21.24 | 57.39 | 22.05 | 2602.83 | 20.75 | 1319.26 | 0
6831.452 | 21.27 | 57.39 | 22.04 | 2599.08 | 20.75 | 1325.16 | 0
6838.777 | 21.27 | 57.387 | 22.02 | 2598.25 | 20.76 | 1320.98 | 0
6845.991 | 21.31 | 57.379 | 22.03 | 2596.06 | 20.76 | 1319.89 | 0
6853.104 | 21.35 | 57.369 | 22.05 | 2590.41 | 20.75 | 1315.39 | 0
6860.432 | 21.35 | 57.358 | 22.05 | 2587.71 | 20.75 | 1313.95 | 0
6867.703 | 21.4 | 57.347 | 22.05 | 2585.12 | 20.75 | 1312.29 | 0
6874.667 | 21.41 | 57.337 | 22.05 | 2585.51 | 20.75 | 1314.7 | 0
6881.956 | 21.45 | 57.332 | 22.05 | 2582.18 | 20.75 | 1311.23 | 0
6889.37 | 21.49 | 57.324 | 22.05 | 2576.75 | 20.76 | 1306.56 | 0
6896.652 | 21.5 | 57.316 | 22.03 | 2577.96 | 20.75 | 1296.28 | 0
6903.91 | 21.54 | 57.308 | 22.04 | 2572.46 | 20.75 | 1304.21 | 0
6911.378 | 21.54 | 57.296 | 22.03 | 2566.11 | 20.76 | 1299.39 | 0
6917.998 | 21.58 | 57.277 | 22.04 | 2568.85 | 20.76 | 1285.85 | 0
6925.37 | 21.59 | 57.26 | 22.05 | 2565.44 | 20.77 | 1298.4 | 0
6932.629 | 21.61 | 57.247 | 22.04 | 2558.19 | 20.77 | 1290.8 | 0
6939.77 | 21.61 | 57.228 | 22.04 | 2557.84 | 20.78 | 1299.71 | 0
6947.214 | 21.65 | 57.206 | 22.04 | 2559.98 | 20.78 | 1303.72 | 0
6954.884 | 21.7 | 57.189 | 22.04 | 2552.25 | 20.78 | 1300.14 | 0
6961.523 | 21.71 | 57.175 | 22.03 | 2550.08 | 20.78 | 1300.12 | 0
6968.701 | 21.76 | 57.157 | 22.04 | 2550.85 | 20.78 | 1297.88 | 0
6975.903 | 21.77 | 57.131 | 22.04 | 2550.83 | 20.79 | 1295.99 | 0
6983.014 | 21.81 | 57.111 | 22.03 | 2547.29 | 20.79 | 1292.83 | 0
6990.349 | 21.81 | 57.094 | 22.01 | 2547.25 | 20.79 | 1291.94 | 0
6997.577 | 21.84 | 57.08 | 22.04 | 2541.52 | 20.79 | 1284.71 | 0
7004.838 | 21.89 | 57.061 | 22.05 | 2538.35 | 20.78 | 1283.82 | 0
7012.07 | 21.89 | 57.031 | 22.03 | 2541.29 | 20.77 | 1286.79 | 0
7019.11 | 21.89 | 57.011 | 22.04 | 2534.77 | 20.78 | 1280.78 | 0
7025.971 | 21.93 | 56.995 | 22.03 | 2535.47 | 20.78 | 1283.19 | 0
7033.07 | 21.95 | 56.984 | 22.04 | 2530.48 | 20.77 | 1281.15 | 0
7040.112 | 21.98 | 56.959 | 22.01 | 2530.8 | 20.78 | 1271.46 | 0
7047.192 | 22.02 | 56.929 | 22.04 | 2525.4 | 20.77 | 1279.01 | 0
7054.62 | 22.02 | 56.908 | 22.04 | 2523.53 | 20.78 | 1275.96 | 0
7061.798 | 22.07 | 56.889 | 22.04 | 2522.93 | 20.78 | 1275.43 | 0
7068.95 | 22.08 | 56.856 | 22.03 | 2521.91 | 20.78 | 1280 | 0
7076.318 | 22.12 | 56.829 | 22.01 | 2518.88 | 20.77 | 1273.19 | 0
7083.433 | 22.16 | 56.811 | 22.03 | 2515.1 | 20.77 | 1273.89 | 0
7090.784 | 22.17 | 56.788 | 22.02 | 2516.76 | 20.77 | 1274.33 | 0
7097.926 | 22.2 | 56.748 | 22.04 | 2510.62 | 20.77 | 1266.61 | 0
7105.138 | 22.21 | 56.718 | 22.04 | 2509.44 | 20.77 | 1264.92 | 0
7112.272 | 22.24 | 56.7 | 22.04 | 2508.93 | 20.77 | 1265 | 0
7119.524 | 22.24 | 56.661 | 22.02 | 2508.04 | 20.78 | 1268.28 | 0
7126.637 | 22.29 | 56.608 | 22.04 | 2504.28 | 20.77 | 1263.84 | 0
7133.979 | 22.3 | 56.572 | 22.04 | 2502.98 | 20.77 | 1263.56 | 0
7141.274 | 22.33 | 56.551 | 22.04 | 2499.48 | 20.78 | 1261.6 | 0
7148.325 | 22.38 | 56.493 | 22.04 | 2495.51 | 20.77 | 1260.54 | 0
7155.799 | 22.38 | 56.454 | 22.04 | 2498.51 | 20.77 | 1263.3 | 0
7162.852 | 22.43 | 56.4 | 22.03 | 2496.72 | 20.77 | 1261.62 | 0
7170.249 | 22.42 | 56.23 | 22.04 | 2496.78 | 20.77 | 1262.69 | 0
7177.311 | 22.46 | 55.947 | 22.03 | 2501.69 | 20.77 | 1264.58 | 0
7184.39 | 22.47 | 55.622 | 22.04 | 2502.29 | 20.78 | 1260.85 | 0
7191.822 | 22.51 | 55.302 | 22.04 | 2506.56 | 20.77 | 1254.66 | 0
7198.95 | 22.56 | 55.115 | 22.04 | 2504.71 | 20.78 | 1255.76 | 0
7206.142 | 22.56 | 55.13 | 22.04 | 2505.88 | 20.77 | 1254.4 | 0
7213.342 | 22.6 | 55.187 | 22.05 | 2500.37 | 20.77 | 1252.07 | 0
7220.622 | 22.6 | 55.254 | 22.04 | 2497.75 | 20.78 | 1254.88 | 0
7227.812 | 22.64 | 55.325 | 22.04 | 2493.8 | 20.78 | 1263.33 | 0
7235.226 | 22.65 | 55.394 | 22.04 | 2489.88 | 20.78 | 1243.46 | 0
7242.373 | 22.69 | 55.464 | 22.04 | 2481.68 | 20.78 | 1257.95 | 0
7249.714 | 22.7 | 55.532 | 22.05 | 2477.21 | 20.78 | 1235.09 | 0
7256.855 | 22.74 | 55.598 | 22.03 | 2474.32 | 20.78 | 1257.17 | 0
7264.169 | 22.76 | 55.667 | 22.04 | 2466.07 | 20.78 | 1252.69 | 0
7271.499 | 22.78 | 55.729 | 22.05 | 2461.9 | 20.78 | 1251.2 | 0
7278.611 | 22.8 | 55.791 | 22.04 | 2455.07 | 20.78 | 1252.13 | 0
7285.872 | 22.83 | 55.85 | 22.04 | 2449.73 | 20.78 | 1250.74 | 0
7293.103 | 22.87 | 55.911 | 22.01 | 2447.16 | 20.78 | 1257.68 | 0
7300.332 | 22.87 | 55.969 | 22.04 | 2441.25 | 20.78 | 1246.71 | 0
7307.546 | 22.92 | 56.023 | 22.04 | 2436.64 | 20.78 | 1248.02 | 0
7314.871 | 22.92 | 56.078 | 22.04 | 2432.71 | 20.78 | 1201.24 | 0
7322.174 | 22.96 | 56.131 | 22.03 | 2427.36 | 20.77 | 1244.81 | 0
7329.234 | 22.97 | 56.182 | 22.01 | 2423.23 | 20.77 | 1234.79 | 0
7336.186 | 23.01 | 56.232 | 22.04 | 2418.31 | 20.77 | 1232.95 | 0
7343.474 | 23.05 | 56.285 | 22.03 | 2415.11 | 20.77 | 1228.09 | 0
7351.329 | 23.05 | 56.33 | 22.03 | 2409.74 | 20.77 | 1228.1 | 0
7358.527 | 23.06 | 56.332 | 22.03 | 2408.17 | 20.77 | 1223.81 | 0
7365.734 | 23.09 | 56.334 | 22.03 | 2405.18 | 20.77 | 1225.07 | 0
7373.104 | 23.13 | 56.363 | 22.03 | 2399.14 | 20.77 | 1223.79 | 0
7380.289 | 23.14 | 56.389 | 22.03 | 2396.45 | 20.77 | 1222.56 | 0
7387.492 | 23.18 | 56.371 | 22.03 | 2390.68 | 20.77 | 1220.72 | 0
7394.746 | 23.19 | 56.379 | 22.03 | 2388.98 | 20.77 | 1219.19 | 0
7402.164 | 23.23 | 56.402 | 22.03 | 2388.57 | 20.77 | 1217.53 | 0
7409.187 | 23.27 | 56.42 | 22.02 | 2386.4 | 20.77 | 1218.9 | 0
7416.355 | 23.28 | 56.411 | 22.01 | 2385.05 | 20.77 | 1211.44 | 0
7423.542 | 23.32 | 56.426 | 22.03 | 2379.19 | 20.77 | 1212.41 | 0
7430.758 | 23.32 | 56.454 | 22.03 | 2376.16 | 20.76 | 1205.55 | 0
7438.096 | 23.36 | 56.485 | 22.02 | 2375.78 | 20.76 | 1165.83 | 0
7445.255 | 23.38 | 56.475 | 22.03 | 2369.97 | 20.77 | 1206.18 | 0
7452.622 | 23.41 | 56.482 | 22.02 | 2364.61 | 20.76 | 1199.24 | 0
7459.771 | 23.42 | 56.505 | 22.02 | 2365.16 | 20.76 | 1202.35 | 0
7467.008 | 23.45 | 56.501 | 22.02 | 2357.84 | 20.76 | 1196.65 | 0
7474.3 | 23.49 | 56.491 | 22.01 | 2358.44 | 20.76 | 1194.63 | 0
7481.789 | 23.5 | 56.506 | 22.03 | 2350.29 | 20.76 | 1189.95 | 0
7488.674 | 23.54 | 56.531 | 22.02 | 2349.43 | 20.75 | 1188.67 | 0
7495.888 | 23.54 | 56.526 | 22.01 | 2350.62 | 20.76 | 1187.63 | 0
7503.116 | 23.58 | 56.531 | 22.02 | 2341.24 | 20.76 | 1185.83 | 0
7510.468 | 23.63 | 56.552 | 22.03 | 2341.6 | 20.76 | 1186.74 | 0
7517.836 | 23.63 | 56.553 | 22.02 | 2337.69 | 20.76 | 1183.45 | 0
7525.018 | 23.68 | 56.539 | 22.02 | 2337.9 | 20.76 | 1181.24 | 0
7532.151 | 23.68 | 56.549 | 21.99 | 2332.2 | 20.77 | 1181.65 | 0
7539.326 | 23.72 | 56.57 | 22.02 | 2328.01 | 20.77 | 1174.12 | 0
7546.653 | 23.77 | 56.565 | 22.02 | 2325.15 | 20.77 | 1171.22 | 0
7553.992 | 23.77 | 56.556 | 22.02 | 2321.96 | 20.76 | 1167.79 | 0
7561.091 | 23.82 | 56.57 | 22.02 | 2320.03 | 20.77 | 1166.75 | 0
7568.3 | 23.83 | 56.589 | 21.99 | 2319.08 | 20.77 | 1157.64 | 0
7575.608 | 23.86 | 56.576 | 22.02 | 2312.85 | 20.77 | 1162.59 | 0
7582.751 | 23.88 | 56.548 | 22.03 | 2310.11 | 20.77 | 1160.89 | 0
7590.176 | 23.91 | 56.553 | 22.02 | 2309.07 | 20.76 | 1159.59 | 0
7597.266 | 23.95 | 56.572 | 22.01 | 2304.43 | 20.76 | 1157.4 | 0
7604.591 | 23.96 | 56.597 | 22.02 | 2302.5 | 20.76 | 1158.6 | 0
7611.868 | 23.99 | 56.626 | 22.02 | 2298.61 | 20.76 | 1158.47 | 0
7619.013 | 24 | 56.657 | 22.02 | 2295.85 | 20.76 | 1153.81 | 0
7626.197 | 24.02 | 56.686 | 22.02 | 2291.98 | 20.76 | 1154.04 | 0
7632.955 | 24.04 | 56.716 | 21.99 | 2290.46 | 20.76 | 1154.12 | 0
7640.11 | 24.08 | 56.745 | 22.02 | 2287.2 | 20.76 | 1151.15 | 0
7647.394 | 24.08 | 56.775 | 21.99 | 2282.06 | 20.76 | 1148.21 | 0
7654.582 | 24.13 | 56.802 | 22.02 | 2278.4 | 20.76 | 1145.98 | 1
7661.836 | 24.15 | 56.829 | 22.01 | 2276.02 | 20.75 | 1147.95 | 0
7669.004 | 24.16 | 56.855 | 22.01 | 2274.2 | 20.76 | 1148.64 | 0
7676.553 | 24.2 | 56.879 | 22.01 | 2267.2 | 20.76 | 1146.01 | 0
7683.431 | 24.22 | 56.903 | 22.01 | 2265.92 | 20.76 | 1147.18 | 0
7691.261 | 24.25 | 56.924 | 21.99 | 2263.73 | 20.76 | 1141.45 | 0
7698.244 | 24.26 | 56.943 | 22 | 2262.56 | 20.76 | 1141.1 | 0
7705.116 | 24.29 | 56.962 | 22.01 | 2257.88 | 20.76 | 1137.96 | 0
7712.474 | 24.33 | 56.982 | 22 | 2257.22 | 20.76 | 1124.74 | 0
7719.733 | 24.33 | 56.998 | 21.99 | 2253.98 | 20.76 | 1134.53 | 0
7726.995 | 24.36 | 57.014 | 22.01 | 2250.33 | 20.76 | 1136.12 | 0
7734.217 | 24.37 | 57.032 | 22 | 2246.65 | 20.76 | 1132.98 | 0
7741.481 | 24.42 | 57.045 | 21.99 | 2244.54 | 20.76 | 1130.4 | 0
7748.62 | 24.46 | 57.061 | 22 | 2242.05 | 20.76 | 1125.69 | 0
7755.853 | 24.47 | 57.076 | 21.98 | 2238.05 | 20.76 | 1118.14 | 0
7763.152 | 24.52 | 57.087 | 22.01 | 2233.59 | 20.76 | 1121.92 | 0
7770.345 | 24.52 | 57.1 | 21.99 | 2231.96 | 20.76 | 1121.31 | 0
7777.576 | 24.55 | 57.112 | 22.01 | 2226.53 | 20.76 | 1123.4 | 0
7784.872 | 24.57 | 57.123 | 22.01 | 2223.95 | 20.75 | 1122.74 | 0
7792.161 | 24.6 | 57.133 | 21.99 | 2222.34 | 20.76 | 1120.42 | 0
7799.41 | 24.64 | 57.145 | 22 | 2219.17 | 20.76 | 1117.41 | 0
7806.592 | 24.65 | 57.151 | 22 | 2217.06 | 20.76 | 1116.33 | 0
7813.875 | 24.69 | 57.159 | 22 | 2215.57 | 20.76 | 1114.1 | 0
7821.074 | 24.69 | 57.169 | 22 | 2211.72 | 20.76 | 1112.27 | 0
7828.422 | 24.73 | 57.178 | 22.01 | 2209.11 | 20.77 | 1105.66 | 0
7835.574 | 24.74 | 57.185 | 22 | 2206.21 | 20.76 | 1100.05 | 0
7842.736 | 24.77 | 57.191 | 21.97 | 2203.36 | 20.76 | 1100.57 | 0
7850.059 | 24.82 | 57.197 | 22 | 2199.73 | 20.76 | 1095.09 | 0
7857.261 | 24.82 | 57.203 | 22 | 2199.3 | 20.76 | 1093.08 | 0
7864.463 | 24.87 | 57.209 | 22.01 | 2195.39 | 20.77 | 1083.75 | 0
7871.933 | 24.91 | 57.215 | 22 | 2192.1 | 20.77 | 1088.45 | 0
7879.44 | 24.92 | 57.221 | 21.97 | 2191.75 | 20.77 | 1078.77 | 0
7886.53 | 24.92 | 57.225 | 22 | 2185.86 | 20.77 | 1085.68 | 0
7893.742 | 24.95 | 57.229 | 22 | 2185.62 | 20.77 | 1086.31 | 0
7900.867 | 24.97 | 57.234 | 22 | 2181.57 | 20.77 | 1084.89 | 0
7908.078 | 24.99 | 57.24 | 21.99 | 2181.62 | 20.77 | 1088.55 | 0
7915.487 | 25.04 | 57.245 | 22 | 2178.14 | 20.78 | 1086.18 | 0
7922.578 | 25.05 | 57.249 | 21.99 | 2174.92 | 20.78 | 1081.84 | 0
7929.888 | 25.09 | 57.252 | 21.99 | 2172.26 | 20.77 | 1077.8 | 0
7937.029 | 25.13 | 57.257 | 21.99 | 2170.89 | 20.77 | 1077.99 | 0
7944.329 | 25.13 | 57.258 | 21.99 | 2169.27 | 20.77 | 1076.05 | 0
7951.514 | 25.18 | 57.261 | 21.99 | 2164.68 | 20.77 | 1073.83 | 0
7958.846 | 25.2 | 57.264 | 22 | 2162.72 | 20.77 | 1072.55 | 0
7965.856 | 25.23 | 57.266 | 21.99 | 2160.22 | 20.76 | 1071.88 | 0
7973.182 | 25.23 | 57.269 | 21.98 | 2158.83 | 20.76 | 1071.71 | 0
7980.383 | 25.27 | 57.27 | 21.98 | 2153.07 | 20.76 | 1065.22 | 0
7987.654 | 25.31 | 57.275 | 22 | 2152.43 | 20.76 | 1073.39 | 0
7994.873 | 25.32 | 57.275 | 21.99 | 2152.26 | 20.75 | 1073.81 | 0
8002.23 | 25.36 | 57.28 | 21.99 | 2147.98 | 20.76 | 1070.71 | 0
8009.526 | 25.36 | 57.28 | 22 | 2143.19 | 20.76 | 1065.7 | 0
8016.631 | 25.4 | 57.282 | 21.98 | 2144.02 | 20.77 | 1067.06 | 0
8023.824 | 25.4 | 57.284 | 22 | 2139.32 | 20.76 | 1052.11 | 0
8031.164 | 25.44 | 57.285 | 22 | 2137.1 | 20.76 | 1062.29 | 0
8038.224 | 25.49 | 57.286 | 21.97 | 2136.97 | 20.76 | 1061.04 | 0
8045.45 | 25.49 | 57.289 | 22 | 2133.01 | 20.75 | 1059 | 0
8052.82 | 25.52 | 57.289 | 22 | 2130.87 | 20.75 | 1056.73 | 0
8060.087 | 25.53 | 57.292 | 21.99 | 2125.26 | 20.75 | 1054.1 | 0
8067.296 | 25.57 | 57.293 | 21.97 | 2123.01 | 20.75 | 1053.37 | 0
8074.601 | 25.59 | 57.294 | 21.99 | 2122.43 | 20.76 | 1052.55 | 0
8081.923 | 25.62 | 57.296 | 22 | 2121.24 | 20.76 | 1050.26 | 0
8089.221 | 25.67 | 57.297 | 21.99 | 2120.54 | 20.77 | 1048.77 | 0
8096.313 | 25.67 | 57.299 | 21.99 | 2114.21 | 20.76 | 1024.99 | 0
8103.574 | 25.72 | 57.298 | 21.99 | 2111.76 | 20.76 | 1044.91 | 0
8110.798 | 25.72 | 57.299 | 21.99 | 2109.03 | 20.76 | 1043.58 | 0
8118.141 | 25.76 | 57.301 | 21.99 | 2108.73 | 20.76 | 1043.2 | 0
8125.311 | 25.77 | 57.301 | 21.98 | 2108.25 | 20.77 | 1034.48 | 0
8132.602 | 25.79 | 57.303 | 21.99 | 2103.16 | 20.77 | 1040.23 | 0
8139.851 | 25.83 | 57.304 | 21.99 | 2100.05 | 20.78 | 1041.73 | 0
8146.941 | 25.84 | 57.304 | 21.99 | 2099.79 | 20.78 | 1039.16 | 0
8154.401 | 25.88 | 57.304 | 21.99 | 2096.22 | 20.78 | 1039.73 | 0
8161.673 | 25.93 | 57.304 | 21.97 | 2096.26 | 20.77 | 1040.43 | 0
8169.042 | 25.93 | 57.306 | 21.99 | 2090.28 | 20.78 | 1036.49 | 0
8176.044 | 25.98 | 57.306 | 21.99 | 2087.91 | 20.77 | 1035.95 | 0
8183.34 | 25.99 | 57.306 | 21.99 | 2089.16 | 20.77 | 1037.75 | 0
8190.683 | 26.03 | 57.308 | 21.98 | 2085.84 | 20.77 | 1036.28 | 0
8197.862 | 26.07 | 57.308 | 21.98 | 2080.37 | 20.77 | 1031.77 | 0
8204.995 | 26.07 | 57.31 | 21.97 | 2082.98 | 20.77 | 1020.29 | 0
8212.289 | 26.11 | 57.308 | 21.98 | 2075.79 | 20.78 | 1029.54 | 0
8219.392 | 26.11 | 57.309 | 21.96 | 2078.1 | 20.78 | 1030.4 | 0
8226.82 | 26.14 | 57.309 | 21.99 | 2069.65 | 20.78 | 1025.01 | 0
8234.046 | 26.16 | 57.308 | 21.97 | 2072.36 | 20.78 | 1027.34 | 0
8241.345 | 26.19 | 57.308 | 21.98 | 2069.91 | 20.78 | 1023.81 | 0
8248.553 | 26.24 | 57.308 | 21.96 | 2068.67 | 20.78 | 1024.03 | 0
8255.745 | 26.24 | 57.307 | 21.98 | 2066.01 | 20.77 | 1019.47 | 0
8262.866 | 26.28 | 57.306 | 21.98 | 2061.78 | 20.77 | 1019.28 | 0
8270.165 | 26.29 | 57.307 | 21.98 | 2059.07 | 20.78 | 1016.57 | 0
8277.398 | 26.33 | 57.306 | 21.98 | 2055.65 | 20.78 | 1014.83 | 0
8284.628 | 26.37 | 57.306 | 21.97 | 2054.97 | 20.78 | 1018.37 | 0
8291.808 | 26.38 | 57.307 | 21.97 | 2051.53 | 20.78 | 1017.93 | 0
8299.166 | 26.41 | 57.308 | 21.96 | 2051.25 | 20.78 | 1019.53 | 0
8306.448 | 26.42 | 57.307 | 21.98 | 2046.83 | 20.78 | 1016.58 | 0
8313.83 | 26.46 | 57.307 | 21.98 | 2043.2 | 20.78 | 1015.89 | 0
8321.026 | 26.51 | 57.306 | 21.98 | 2042.44 | 20.77 | 1013.14 | 0
8328.067 | 26.51 | 57.306 | 21.97 | 2043.71 | 20.77 | 1012.26 | 0
8335.378 | 26.55 | 57.307 | 21.98 | 2038.87 | 20.78 | 1001.62 | 0
8342.563 | 26.55 | 57.305 | 21.98 | 2038.42 | 20.78 | 1011.59 | 0
8349.946 | 26.6 | 57.305 | 21.98 | 2033.72 | 20.78 | 1009.66 | 0
8357.084 | 26.64 | 57.305 | 21.98 | 2032.77 | 20.78 | 1003.76 | 0
8364.32 | 26.64 | 57.305 | 21.97 | 2029.88 | 20.79 | 1004.35 | 0
8371.534 | 26.69 | 57.303 | 21.95 | 2028.92 | 20.79 | 1004.98 | 0
8378.824 | 26.69 | 57.304 | 21.96 | 2026.03 | 20.79 | 999.84 | 0
8385.998 | 26.73 | 57.304 | 21.96 | 2024.33 | 20.79 | 999.4 | 0
8393.253 | 26.77 | 57.303 | 21.97 | 2021.78 | 20.79 | 997.25 | 0
8400.603 | 26.78 | 57.302 | 21.97 | 2019.07 | 20.79 | 995.29 | 0
8407.706 | 26.82 | 57.302 | 21.95 | 2017.81 | 20.8 | 991.42 | 0
8415.095 | 26.82 | 57.302 | 21.98 | 2014.79 | 20.81 | 991.89 | 0
8422.431 | 26.86 | 57.302 | 21.98 | 2011.32 | 20.81 | 989.07 | 0
8429.607 | 26.88 | 57.302 | 21.96 | 2010.88 | 20.8 | 992.3 | 0
8436.887 | 26.91 | 57.302 | 21.97 | 2003.23 | 20.81 | 987.14 | 0
8444.21 | 26.95 | 57.301 | 21.98 | 2006.88 | 20.81 | 988.36 | 0
8451.239 | 26.96 | 57.301 | 21.98 | 1999.38 | 20.81 | 979.67 | 0
8458.408 | 27 | 57.3 | 21.97 | 2002.24 | 20.81 | 987.79 | 0
8465.716 | 27.04 | 57.299 | 21.98 | 1994.73 | 20.81 | 982.34 | 0
8473.14 | 27.05 | 57.299 | 21.98 | 1998.86 | 20.81 | 983.95 | 0
8480.426 | 27.06 | 57.298 | 21.97 | 1994.45 | 20.81 | 981.83 | 0
8487.537 | 27.1 | 57.298 | 21.97 | 1990.71 | 20.82 | 976.57 | 0
8494.802 | 27.14 | 57.298 | 21.95 | 1991.99 | 20.82 | 975.69 | 1
8501.934 | 27.14 | 57.296 | 21.97 | 1988.59 | 20.81 | 977.06 | 0
8509.15 | 27.18 | 57.296 | 21.95 | 1987.89 | 20.81 | 977.87 | 0
8516.465 | 27.19 | 57.296 | 21.98 | 1983.77 | 20.81 | 962.06 | 0
8523.837 | 27.22 | 57.296 | 21.98 | 1978.63 | 20.8 | 971.9 | 0
8530.996 | 27.27 | 57.295 | 21.97 | 1978.87 | 20.8 | 968.79 | 0
8538.112 | 27.27 | 57.295 | 21.97 | 1976.71 | 20.8 | 965.98 | 0
8545.758 | 27.32 | 57.294 | 21.97 | 1973.46 | 20.8 | 966.49 | 0
8552.688 | 27.31 | 57.294 | 21.96 | 1974.54 | 20.81 | 965.47 | 0
8559.699 | 27.36 | 57.292 | 21.97 | 1969.86 | 20.81 | 966.17 | 0
8567.049 | 27.38 | 57.292 | 21.97 | 1967.63 | 20.81 | 965.27 | 0
8574.376 | 27.41 | 57.292 | 21.97 | 1964.45 | 20.8 | 963.56 | 0
8581.497 | 27.44 | 57.288 | 21.98 | 1963.4 | 20.8 | 964.65 | 0
8589.031 | 27.44 | 57.283 | 21.97 | 1962.35 | 20.8 | 969.58 | 0
8596.039 | 27.49 | 57.281 | 21.95 | 1961.14 | 20.81 | 970.9 | 0
8603.359 | 27.51 | 57.28 | 21.97 | 1956.24 | 20.8 | 964.98 | 0
8610.878 | 27.54 | 57.279 | 21.96 | 1956.02 | 20.8 | 961.63 | 0
8618.138 | 27.58 | 57.281 | 21.94 | 1954.86 | 20.79 | 959.84 | 0
8625.341 | 27.58 | 57.283 | 21.97 | 1950.53 | 20.79 | 958.69 | 0
8632.765 | 27.63 | 57.284 | 21.96 | 1949.37 | 20.79 | 955.87 | 0
8639.791 | 27.63 | 57.288 | 21.96 | 1948.14 | 20.8 | 953.91 | 0
8647.06 | 27.67 | 57.29 | 21.97 | 1943.6 | 20.8 | 948.27 | 0
8654.299 | 27.7 | 57.291 | 21.96 | 1943.13 | 20.81 | 947.35 | 0
8661.598 | 27.71 | 57.294 | 21.97 | 1938.83 | 20.81 | 943.2 | 0
8668.774 | 27.75 | 57.297 | 21.96 | 1939.42 | 20.8 | 945.38 | 0
8675.99 | 27.75 | 57.299 | 21.95 | 1936.45 | 20.81 | 946.07 | 0
8683.276 | 27.8 | 57.301 | 21.95 | 1931.44 | 20.81 | 941.99 | 0
8690.38 | 27.84 | 57.307 | 21.97 | 1930.75 | 20.81 | 942.08 | 0
8697.522 | 27.85 | 57.309 | 21.96 | 1928.35 | 20.81 | 942.92 | 0
8705.003 | 27.89 | 57.312 | 21.97 | 1925.92 | 20.81 | 941.9 | 0
8712.189 | 27.93 | 57.315 | 21.97 | 1924.2 | 20.82 | 942.14 | 0
8719.366 | 27.94 | 57.316 | 21.97 | 1922.19 | 20.82 | 939.67 | 0
8726.521 | 27.98 | 57.32 | 21.96 | 1919.6 | 20.82 | 938.8 | 0
8733.711 | 27.99 | 57.32 | 21.97 | 1917.06 | 20.82 | 938.6 | 0
8740.916 | 28.03 | 57.326 | 21.96 | 1915.3 | 20.82 | 937.03 | 0
8748.299 | 28.05 | 57.327 | 21.96 | 1912.63 | 20.81 | 935.62 | 0
8755.336 | 28.08 | 57.33 | 21.95 | 1910.39 | 20.81 | 935.87 | 0
8762.774 | 28.08 | 57.331 | 21.96 | 1909.31 | 20.81 | 934.82 | 0
8769.97 | 28.12 | 57.334 | 21.95 | 1906.34 | 20.8 | 937.12 | 0
8777.006 | 28.16 | 57.337 | 21.95 | 1906.55 | 20.8 | 937.47 | 0
8784.234 | 28.16 | 57.34 | 21.96 | 1903.48 | 20.8 | 935.33 | 0
8791.458 | 28.2 | 57.339 | 21.96 | 1902.25 | 20.81 | 932.6 | 0
8798.645 | 28.22 | 57.34 | 21.96 | 1898.09 | 20.81 | 929.82 | 0
8805.896 | 28.25 | 57.335 | 21.96 | 1895.05 | 20.81 | 926.36 | 0
8812.978 | 28.3 | 57.329 | 21.96 | 1894.64 | 20.81 | 925.03 | 0
8820.354 | 28.3 | 57.322 | 21.96 | 1892.23 | 20.82 | 923.99 | 0
8827.534 | 28.34 | 57.315 | 21.96 | 1890.4 | 20.82 | 924.09 | 0
8834.851 | 28.39 | 57.305 | 21.95 | 1889.18 | 20.81 | 922.97 | 0
8842.114 | 28.39 | 57.297 | 21.95 | 1887.16 | 20.82 | 924.65 | 0
8849.185 | 28.44 | 57.286 | 21.95 | 1886.58 | 20.82 | 926.98 | 0
8856.407 | 28.44 | 57.275 | 21.96 | 1883.11 | 20.82 | 924.26 | 0
8863.633 | 28.47 | 57.263 | 21.96 | 1882.09 | 20.82 | 920.93 | 0
8870.816 | 28.48 | 57.252 | 21.95 | 1879.03 | 20.81 | 919.86 | 0
8878.07 | 28.53 | 57.243 | 21.97 | 1877.92 | 20.82 | 918.87 | 0
8885.264 | 28.57 | 57.237 | 21.95 | 1876.97 | 20.81 | 918.07 | 0
8892.465 | 28.57 | 57.233 | 21.96 | 1872.87 | 20.81 | 912.34 | 0
8899.846 | 28.61 | 57.232 | 21.94 | 1873.15 | 20.8 | 907.16 | 0
8906.971 | 28.61 | 57.232 | 21.97 | 1871.01 | 20.81 | 907.23 | 0
8914.535 | 28.64 | 57.232 | 21.97 | 1866.07 | 20.81 | 905.7 | 0
8921.386 | 28.66 | 57.233 | 21.96 | 1864.99 | 20.82 | 905.27 | 0
8928.776 | 28.7 | 57.232 | 21.96 | 1862.08 | 20.82 | 904.49 | 0
8935.907 | 28.74 | 57.226 | 21.94 | 1862.79 | 20.82 | 902.46 | 0
8943.211 | 28.74 | 57.219 | 21.97 | 1858.34 | 20.82 | 900.64 | 0
8950.154 | 28.79 | 57.209 | 21.97 | 1857.83 | 20.82 | 898.3 | 0
8957.4 | 28.79 | 57.197 | 21.96 | 1855.11 | 20.81 | 897.2 | 0
8964.731 | 28.84 | 57.184 | 21.96 | 1853.61 | 20.81 | 895.88 | 0
8972.003 | 28.88 | 57.171 | 21.96 | 1851.05 | 20.82 | 896.38 | 0
8979.184 | 28.88 | 57.159 | 21.94 | 1851.74 | 20.82 | 896.13 | 0
8986.532 | 28.93 | 57.149 | 21.95 | 1846.29 | 20.82 | 894.74 | 0
8993.731 | 28.97 | 57.143 | 21.96 | 1845.62 | 20.82 | 891.9 | 0
9000.943 | 28.97 | 57.142 | 21.97 | 1843.29 | 20.82 | 890.57 | 0
9008.12 | 29.02 | 57.142 | 21.95 | 1842.07 | 20.82 | 886.2 | 0
9015.324 | 29.02 | 57.143 | 21.94 | 1840.4 | 20.82 | 882.46 | 0
9022.668 | 29.05 | 57.145 | 21.97 | 1837.57 | 20.82 | 887.87 | 0
9030.062 | 29.06 | 57.148 | 21.93 | 1837.08 | 20.83 | 881.44 | 0
9036.992 | 29.11 | 57.15 | 21.96 | 1833.3 | 20.83 | 888.38 | 0
9044.373 | 29.15 | 57.154 | 21.96 | 1832.38 | 20.82 | 886.78 | 0
9051.642 | 29.16 | 57.149 | 21.96 | 1829.3 | 20.82 | 888.3 | 0
9058.704 | 29.2 | 57.141 | 21.96 | 1827.85 | 20.81 | 887.37 | 0
9066.085 | 29.2 | 57.13 | 21.96 | 1826.17 | 20.81 | 886.36 | 0
9073.28 | 29.25 | 57.115 | 21.94 | 1825.08 | 20.81 | 888.75 | 0
9080.631 | 29.29 | 57.099 | 21.95 | 1821.54 | 20.81 | 884.2 | 0
9087.847 | 29.29 | 57.08 | 21.96 | 1820.77 | 20.81 | 884.02 | 0
9095.337 | 29.32 | 57.061 | 21.96 | 1819.04 | 20.8 | 882.35 | 0
9102.67 | 29.33 | 57.043 | 21.94 | 1817.1 | 20.8 | 867.68 | 0
9110.055 | 29.38 | 57.033 | 21.95 | 1816.12 | 20.8 | 883.22 | 0
9116.995 | 29.4 | 57.026 | 21.95 | 1813.51 | 20.8 | 880.79 | 0
9124.492 | 29.43 | 57.024 | 21.94 | 1812.41 | 20.8 | 880.96 | 0
9131.658 | 29.46 | 57.024 | 21.94 | 1811.76 | 20.8 | 880.5 | 0
9138.851 | 29.47 | 57.026 | 21.92 | 1809.58 | 20.8 | 878.49 | 0
9146.025 | 29.51 | 57.03 | 21.95 | 1805.66 | 20.79 | 878.01 | 0
9153.383 | 29.55 | 57.035 | 21.95 | 1804.79 | 20.79 | 877.13 | 0
9160.703 | 29.55 | 57.038 | 21.95 | 1801.12 | 20.8 | 875.53 | 0
9167.568 | 29.57 | 57.045 | 21.95 | 1799.7 | 20.81 | 874.11 | 0
9174.97 | 29.6 | 57.052 | 21.95 | 1797.66 | 20.81 | 875.65 | 0
9182.04 | 29.63 | 57.057 | 21.94 | 1796.61 | 20.81 | 874.89 | 0
9189.431 | 29.63 | 57.063 | 21.95 | 1791.86 | 20.81 | 869.97 | 0
9196.616 | 29.68 | 57.069 | 21.95 | 1792.47 | 20.82 | 869.72 | 0
9203.906 | 29.7 | 57.075 | 21.95 | 1788.23 | 20.81 | 866.86 | 0
9211.19 | 29.72 | 57.081 | 21.93 | 1788.01 | 20.81 | 871.43 | 0
9218.293 | 29.78 | 57.087 | 21.95 | 1783.72 | 20.8 | 856.05 | 0
9225.436 | 29.78 | 57.094 | 21.95 | 1782.91 | 20.81 | 865.93 | 0
9232.654 | 29.82 | 57.101 | 21.95 | 1779.87 | 20.82 | 864.83 | 0
9240.139 | 29.86 | 57.106 | 21.94 | 1779.16 | 20.82 | 867.06 | 0
9247.132 | 29.87 | 57.113 | 21.95 | 1775.15 | 20.82 | 867.12 | 0
9254.472 | 29.91 | 57.117 | 21.95 | 1775.38 | 20.83 | 868.01 | 0
9261.594 | 29.9 | 57.123 | 21.95 | 1772.49 | 20.83 | 866.07 | 0
9268.811 | 29.92 | 57.127 | 21.95 | 1770.05 | 20.83 | 863.76 | 0
9276.005 | 29.96 | 57.134 | 21.95 | 1767.39 | 20.83 | 859.74 | 0
9283.396 | 30 | 57.141 | 21.96 | 1765.81 | 20.84 | 848.69 | 0
9290.782 | 30 | 57.145 | 21.95 | 1762.56 | 20.84 | 857.1 | 0
9297.944 | 30.05 | 57.15 | 21.95 | 1760.76 | 20.85 | 857 | 0
9305.029 | 30.07 | 57.157 | 21.94 | 1762.06 | 20.85 | 859.21 | 0
9312.449 | 30.09 | 57.161 | 21.95 | 1756.68 | 20.86 | 855.64 | 0
9319.515 | 30.13 | 57.167 | 21.95 | 1755.68 | 20.86 | 854.86 | 0
9326.993 | 30.13 | 57.172 | 21.95 | 1752.21 | 20.86 | 844.06 | 0
9334.144 | 30.18 | 57.176 | 21.95 | 1751.12 | 20.86 | 852.64 | 1