## Sheet1
NF90 Data
Stirred Cell Conc. | Permeate Conc. | Stirred Cell Conc. | Permeate Conc. | Stirred Cell Conc. | Permeate Conc. | Stir Cell Conc. | Permeate Conc. | Stir Cell Conc. | Permeate Conc. | Stir Cell Conc. | Permeate Conc. | Stir Cell Conc. | Permeate Conc.
mM | mM | mM | mM | mM | mM | mM | mM | mM | mM | mM | mM | mM | mM
Diafiltration #1 |  | Diafiltration #2 |  | Filtration #1 |  | Filtration #2 |  | Filtration #3 |  | Filtration #4 |  | Filtration #5
13.10131 | 0.39305 | 15.30754 | 1.58677 | 78.9389 | 16.35578 | 79.00233 | 20.15293 | 0.95761 | 0.22759 | 21.94545 | 1.40115 | 3.62249 | 0.1466
21.72394 | 0.81452 | 22.54723 | 0.64336 | 83.55913 | 24.75641 | 82.79484 | 19.469 | 1.12178 | 0.23036 | 24.13077 | 1.40115 | 3.98022 | 0.19272
29.72185 | 1.55364 | 30.44049 | 1.17006 | 87.71405 | 24.15067 | 87.80624 | 24.7173 | 1.2149 | 0.19721 | 26.40586 | 1.66713 | 4.5261 | 0.22382
37.65186 | 2.32177 | 38.20504 | 1.76575 |  |  |  |  | 1.34345 | 0.21945 | 28.56183 | 1.82611 | 5.14091 | 0.24652
45.92065 | 3.40782 | 45.91699 | 2.55641 |  |  |  |  | 1.50051 | 0.21069 | 31.80297 | 2.09931 | 5.98436 | 0.28102
53.5995 | 4.35305 | 54.6049 | 3.78854 |  |  |  |  | 1.70755 | 0.26154 | 35.78283 | 2.48823 | 7.32429 | 0.33589
61.43219 | 5.65809 | 63.01055 | 5.128 |  |  |  |  | 2.05038 | 0.24016 | 41.98866 | 3.00641 | 9.03585 | 0.40746
69.29985 | 7.5315 | 70.42564 | 6.72214 |  |  |  |  | 2.50465 | 0.25828 |  |  | 11.72649 | 0.50595
76.83446 | 9.62036 | 78.15943 | 9.73013
NF90.5 Data
** Data is not collected at each vial. Xinhong, do you have code that can fill in these two rows for filtration and diafiltration?
Stirred Cell Conc. | Permeate Conc. | Stirred Cell Conc. | Permeate Conc.
mM | mM | mM | mM
Diafiltration #1 |  | Filtration #1
22.29338 | 2.371376 | 5.225728 | 0.7908768
28.24546 | 2.971222 | 5.572442 | 0.8370627
34.86101 | 3.608082 | 5.846241 | 0.8765227
41.49372 | 4.863599 | 6.158916 | 0.8955534
48.07062 | 6.184806 | 6.388438 | 0.9372877
54.41449 | 7.398283 | 6.846434 | 0.9855226
60.85818 | 8.986932 | 7.313745 | 1.013384
66.74251 | 11.26145
72.71703 | 12.20495
78.28839 | 16.70175