## 1.30.23Lag
ICP Data - ICP Run 6.27.23
Experiment Identifier: | Exp_01302023_NF270_7_lag_D_SS_KCl
|  |  | Sample ID | ICP ID | Nitric Acid Required Volume | Sample | ICP Data | Adjusted Data | ICP Data - diluted | Adjusted Data - diluted
Experiment Type: | Diafiltration |  |  |  | mL | mL |  | mmole/L | mg/L | mmole/L
Number of Salts: | 1 |  | NF270.7LAG 1.30.23 FEED | 169 | 5 | 0.12 | 15.46439 | 16.8759 | 14.62789 | 15.96305
Salts: | KCl |  | NF270.7LAG 1.30.23 DIAFILTRATE | 170 | 5 | 0.012 | 12.40175 | 132.4824 | 1.355235 | 1.478934 | aimed for 1.2mM | 149.3724
Initial Concentration (mM): | 15 | mM | NF270.7LAG 1.30.23 FINAL TUBE | 171 | 5 | 0.012 | 7.223585 | 77.16636
Dialysate Concentration (mM): | 120 | mM | NF270.7LAG 1.30.23 RETENTATE | 172 | 5 | 0.012 | 9.532474 | 101.8312 | 1.165016 | 1.271353 | aimed for 1mM (assuming retentate was 100mM) | 128.4066
|  |  | NF270.7LAG 1.30.23 PERM 1 | 173 | 5 | 0.025 | 1.998856 | 10.27598
Empty SC Weight: | 31.11 | g | NF270.7LAG 1.30.23 PERM 2 | 174 | 5 | 0.025 | 3.396304 | 17.46015
Initial SC Weight w/ Solution: | 41.11 | g | NF270.7LAG 1.30.23 PERM 3 | 175 | 5 | 0.025 | 4.934372 | 25.36725
Final SC Weight: | 41.05 | g | NF270.7LAG 1.30.23 PERM 4 | 176 | 5 | 0.025 | 6.198871 | 31.86795
|  |  | NF270.7LAG 1.30.23 PERM 5 | 177 | 5 | 0.025 | 8.776436 | 45.11902
Initial Pressure: | 12.925 | PSI | NF270.7LAG 1.30.23 PERM 6 | 178 | 5 | 0.025 | 10.15227 | 52.19206
Operating Pressure: | 60.574 | PSI | NF270.7LAG 1.30.23 PERM 7 | 179 | 5 | 0.025 | 10.89202 | 55.99509
|  |  | NF270.7LAG 1.30.23 PERM 8 | 180 | 5 | 0.025 | 12.90301 | 66.33344
Final Tube Vial Weight: | 2.79 | g | NF270.7LAG 1.30.23 PERM 9 | 181 | 5 | 0.025 | 13.28679 | 68.30642
Final Tube Vial w/ Solution Weight: | 3.58 | g | NF270.7LAG 1.30.23 PERM 10 | 182 | 5 | 0.025 | 14.89945 | 76.59702
14.38755
13.23357
7.793414
10.76862

## 1.31.23Lag
ICP Data - ICP Run 6.27.23
Experiment Identifier: | Exp_01312023_NF270_7_D_SS_KCl
|  |  | Sample ID | ICP ID | Nitric Acid Required Volume | Sample | ICP Data | Adjusted Data
Experiment Type: | Diafiltration |  |  |  | mL | mL | mg/L | mmole/L
Number of Salts: | 1 |  | NF270.7LAG 1.31.23 FEED | 183 | 5 | 0.12 | 1.104207 | 1.204994
Salts: | KCl |  | NF270.7LAG 1.31.23 DIAFILTRATE | 184 | 5 | 0.12 | 11.03481 | 12.04201
Initial Concentration (mM): | 1 | mM | NF270.7LAG 1.31.23 FINAL TUBE | 185 | 5 | 0.12 | 5.617851 | 6.130619
Dialysate Concentration (mM): | 12 | mM | NF270.7LAG 1.31.23 RETENTATE | 186 | 5 | 0.12 | 9.618107 | 10.496
|  |  | NF270.7LAG 1.31.23 PERM 1 | 187 | 5 | 0.12 | 0.8985068 | 0.9805179
Empty SC Weight: | 31.01 | g | NF270.7LAG 1.31.23 PERM 2 | 188 | 5 | 0.12 | 1.458571 | 1.591702
Initial SC Weight w/ Solution: | 41.01 | g | NF270.7LAG 1.31.23 PERM 3 | 189 | 5 | 0.12 | 2.325971 | 2.538274
Final SC Weight: | 40.21 | g | NF270.7LAG 1.31.23 PERM 4 | 190 | 5 | 0.12 | 2.803535 | 3.059428
|  |  | NF270.7LAG 1.31.23 PERM 5 | 191 | 5 | 0.12 | 3.358585 | 3.66514
Initial Pressure: | 13.484 | PSI | NF270.7LAG 1.31.23 PERM 6 | 192 | 5 | 0.12 | 4.475995 | 4.884541
Operating Pressure: | 57.059 | PSI | NF270.7LAG 1.31.23 PERM 7 | 193 | 5 | 0.12 | 5.121943 | 5.589448
|  |  | NF270.7LAG 1.31.23 PERM 8 | 194 | 5 | 0.12 | 4.910857 | 5.359095
Final Tube Vial Weight: | 2.76 | g | NF270.7LAG 1.31.23 PERM 9 | 195 | 5 | 0.12 | 5.141764 | 5.611079
Final Tube Vial w/ Solution Weight: | 3.49 | g | NF270.7LAG 1.31.23 PERM 10 | 196 | 5 | 0.12 | 5.853953 | 6.388272